## Sheet1
Simulated Composition | O p-band center (eV) | Predicted Log k* (cm/s) | Bandgap (eV) | Charge transfer gap (eV) | Energy above convex hull (meV/atom) | Formation energy (eV/atom)
Ba7Zn1Co8O24 | -1.491 | -3.2342878 | 0 | 0 | 177.283020385 | -1.05687808221
Ba7Zn1Fe8O24 | -1.220 | -2.327576 | 0 | 0.406 | 150.371025947 | -1.29453936521
Ba7Mn8Zn1O24 | -1.580 | -3.532064 | 0 | 0 | 202.092457302 | -1.41625941548
Ba7Zn1Ni8O24 | -0.922 | -1.3305276 | 0 | 0.823 | 325.497887744 | -0.613376457206
Ba6Zn2Co8O24 | -1.437 | -3.0536146 | 0 | 0 | 249.549443408 | -0.922120841706
Ba6Hf2Zn2Co6O24 | -1.451 | -3.1004558 | 0 | 0 | 245.647988608 | -1.35564614021
Ba6Nb2Zn2Co6O24 | -1.492 | -3.2376336 | 0 | 0 | 210.375206344 | -1.31923077646
Ba6Ta2Zn2Co6O24 | -1.573 | -3.5086434 | 0 | 0 | 200.268881441 | -1.37718262296
Ba6Ti2Zn2Co6O24 | -1.653 | -3.7763074 | 0 | 0.113 | 222.927320658 | -1.31017594479
Ba6Zr2Zn2Co6O24 | -1.342 | -2.7357636 | 0 | 0 | 218.800570608 | -1.34542763846
Ba6Zn2Fe8O24 | -1.177 | -2.1837066 | 0 | 0.184 | 239.214774203 | -1.14795387471
Ba6Hf2Zn2Fe6O24 | -1.095 | -1.909351 | 0 | 0 | 229.790128281 | -1.53553135246
Ba6Nb2Zn2Fe6O24 | -1.225 | -2.344305 | 0 | 0.66 | 214.185752358 | -1.50580498871
Ba6Ta2Zn2Fe6O24 | -1.246 | -2.4145668 | 0 | 0.698 | 182.129032917 | -1.56346583521
Ba6Ti2Zn2Fe6O24 | -1.166 | -2.1469028 | 0 | 0 | 241.537702912 | -1.46894140704
Ba6Zr2Zn2Fe6O24 | -1.121 | -1.9963418 | 0 | 0.694 | 296.501210281 | -1.43175435071
Ba6Mn8Zn2O24 | -1.259 | -2.4580622 | 0 | 0 | 276.217368746 | -1.26685067498
Ba6Hf2Mn6Zn2O24 | -1.263 | -2.4714454 | 0 | 0 | 219.470530781 | -1.65400445266
Ba6Mn6Nb2Zn2O24 | -1.617 | -3.6558586 | 0 | 0 | 193.721693637 | -1.59926858891
Ba6Ta2Mn6Zn2O24 | -1.643 | -3.7428494 | 0 | 0 | 193.037892012 | -1.65193943541
Ba6Ti2Mn6Zn2O24 | -1.697 | -3.9235226 | 0 | 0 | 209.634412781 | -1.58982750725
Ba6Zr2Mn6Zn2O24 | -1.263 | -2.4714454 | 0 | 0 | 201.402112781 | -1.63500695091
Ba6Zn2Ni8O24 | -0.901 | -1.2602658 | 0 | 0 | 407.147186056 | -0.488125466706
Ba6Hf2Zn2Ni6O24 | -0.963 | -1.4677054 | 0 | 0.123 | 396.883335407 | -1.01047404646
Ba6Nb2Zn2Ni6O24 | -0.969 | -1.4877802 | 0 | 1.351 | 346.912901124 | -0.993676682706
Ba6Ta2Zn2Ni6O24 | -1.001 | -1.5948458 | 0 | 0 | 340.489474124 | -1.06390527921
Ba6Ti2Zn2Ni6O24 | -1.024 | -1.6717992 | 0 | 1.145 | 388.395179407 | -0.970351601039
Ba6Zr2Zn2Ni6O24 | -1.022 | -1.6651076 | 0 | 1.062 | 344.799275407 | -1.02532729471
Ba4La1Zn3Ni8O24 | -1.479 | -3.1941382 | 0 | 0 | 0 | -1.22132436714
Ba4La1Zn3Co8O24 | -1.671 | -3.8365318 | 0 | 0 | 259.721126072 | -0.920564492143
Ba4La1Zn3Fe8O24 | -1.411 | -2.9666238 | 0 | 0.329 | 253.584854873 | -1.15716677514
Ba4La1Mn8Zn3O24 | -1.609 | -3.6290922 | 0 | 0 | 244.558933704 | -1.29683357542
La7Zn1Co8O24 | -2.571 | -6.8477518 | 0 | 0 | 73.7475037184 | -1.65827281877
La7Zn1Fe8O24 | -2.369 | -6.1719002 | 0 | 1.131 | 79.884325527 | -1.93274135177
La7Mn8Zn1O24 | -2.982 | -8.2228756 | 0 | 0 | 64.766785692 | -2.03550540204
La7Zn1Ni8O24 | -2.005 | -4.954029 | 0 | 0.767 | 188.139583805 | -1.33992019377
La6Zn2Co8O24 | -2.593 | -6.9213594 | 0 | 0 | 121.202058532 | -1.47742043733
La6Hf2Zn2Co6O24 | -2.668 | -7.1722944 | 0.194 | 0.214 | 146.594935546 | -1.87301298583
La6Nb2Zn2Co6O24 | -2.702 | -7.2860516 | 0 | 0 | 143.14427 | -1.80392537208
La6Ta2Zn2Co6O24 | -2.781 | -7.5503698 | 0.24 | 0.284 | 140.87646025 | -1.86426796858
La6Ti2Zn2Co6O24 | -2.542 | -6.7507236 | 0 | 0 | 140.791488296 | -1.82437329041
La6Zr2Zn2Co6O24 | -2.445 | -6.426181 | 0.32 | 0.349 | 114.194239296 | -1.86873473408
La6Zn2Fe8O24 | -2.264 | -5.8205912 | 0 | 0.79 | 120.565464054 | -1.75143597033
La6Hf2Zn2Fe6O24 | -2.514 | -6.6570412 | 1.443 | 1.512 | 156.51523 | -2.06464644808
La6Nb2Zn2Fe6O24 | -3.113 | -8.6611754 | 0.69 | 0.759 | 110.462825 | -1.99198833433
La6Ta2Zn2Fe6O24 | -3.164 | -8.8318112 | 0.896 | 0.965 | 110.503751 | -2.04801093083
La6Ti2Zn2Fe6O24 | -2.712 | -7.3195096 | 1.169 | 1.237 | 99.671795625 | -2.06007425266
La6Zr2Zn2Fe6O24 | -2.436 | -6.3960688 | 0.584 | 0.619 | 120.15628375 | -2.06432644633
La6Mn8Zn2O24 | -2.777 | -7.5369866 | 0 | 0 | 94.573625692 | -1.86791902061
La6Hf2Mn6Zn2O24 | -3.108 | -8.6444464 | 0.183 | 0.214 | 129.676557394 | -2.14966329829
La6Mn6Nb2Zn2O24 | -3.082 | -8.5574556 | 0.213 | 0.243 | 106.566685144 | -2.07144718454
La6Ta2Mn6Zn2O24 | -3.079 | -8.5474182 | 0 | 0.121 | 96.279210144 | -2.13503678104
La6Ti2Mn6Zn2O24 | -2.858 | -7.8079964 | 0 | 0 | 95.946943894 | -2.11655410287
La6Zr2Mn6Zn2O24 | -2.823 | -7.6908934 | 0.394 | 0.424 | 95.343111144 | -2.14731779654
La6Zn2Ni8O24 | -1.903 | -4.6127574 | 0 | 0.619 | 241.991215895 | -1.14893056233
La6Hf2Zn2Ni6O24 | -1.994 | -4.9172252 | 0 | 1.081 | 214.252915662 | -1.64784214208
La6Nb2Zn2Ni6O24 | -1.960 | -4.803468 | 0 | 0 | 185.182334608 | -1.61172202833
La6Ta2Zn2Ni6O24 | -1.972 | -4.8436176 | 0 | 0 | 186.835774858 | -1.66814337483
La6Ti2Zn2Ni6O24 | -1.974 | -4.8503092 | 0 | 0 | 202.290968412 | -1.60536094666
La6Zr2Zn2Ni6O24 | -1.991 | -4.9071878 | 0 | 0 | 200.047469412 | -1.62536864033
La5Zn3Co8O24 | -2.458 | -6.4696764 | 0 | 0 | 181.659746314 | -1.28328280589
La5Zn3Fe8O24 | -2.185 | -5.556273 | 0 | 0 | 176.193352581 | -1.55518383889
La5Mn8Zn3O24 | -2.705 | -7.296089 | 0 | 0 | 145.936465692 | -1.67877663917
La5Zn3Ni8O24 | -1.853 | -4.4454674 | 0 | 0 | 304.216097984 | -0.949567680893
Pr7Zn1Co8O24 | -2.144 | -5.4190952 | 0 | 0 | 71.5466155309 | -1.59834387871
Pr7Zn1Fe8O24 | -1.779 | -4.1978782 | 0 | 1.226 | 77.590214277 | -1.87670866171
Pr7Mn8Zn1O24 | -2.517 | -6.6670786 | 0 | 0 | 67.3902193795 | -1.97850996198
Pr7Zn1Ni8O24 | -1.189 | -2.2238562 | 0 | 0.705 | 178.590945618 | -1.28733900371
Pr6Zn2Co8O24 | -1.990 | -4.903842 | 0 | 0 | 111.989368657 | -1.43337898871
Pr6Hf2Zn2Co6O24 | -2.029 | -5.0343282 | 0.33 | 0.353 | 113.270941671 | -1.82879453721
Pr6Nb2Zn2Co6O24 | -2.717 | -7.3362386 | 0 | 0 | 149.58971125 | -1.73397442346
Pr6Ta2Zn2Co6O24 | -1.923 | -4.6796734 | 0 | 0.119 | 121.012896 | -1.82255076996
Pr6Ti2Zn2Co6O24 | -2.120 | -5.338796 | 0.179 | 0.179 | 102.665207858 | -1.79134534179
Pr6Zr2Zn2Co6O24 | -1.986 | -4.8904588 | 0.124 | 0.155 | 123.826342921 | -1.80195803546
Pr6Zn2Fe8O24 | -1.690 | -3.900102 | 0 | 0.837 | 117.557011554 | -1.70445002171
Pr6Hf2Zn2Fe6O24 | -1.788 | -4.2279904 | 1.66 | 1.696 | 127.306710625 | -2.02654474946
Pr6Nb2Zn2Fe6O24 | -2.612 | -6.9849296 | 0.831 | 0.903 | 147.4918845 | -1.90556063571
Pr6Ta2Zn2Fe6O24 | -2.178 | -5.5328524 | 1.413 | 1.485 | 177.346326375 | -1.91986223221
Pr6Ti2Zn2Fe6O24 | -2.152 | -5.4458616 | 1.19 | 1.262 | 85.3211605625 | -2.01241630404
Pr6Zr2Zn2Fe6O24 | -1.948 | -4.7633184 | 1.449 | 1.486 | 130.710795625 | -1.99880049771
Pr6Mn8Zn2O24 | -2.307 | -5.9644606 | 0 | 0 | 99.387515567 | -1.81769032198
Pr6Hf2Mn6Zn2O24 | -2.279 | -5.8707782 | 0.414 | 0.446 | 97.753715269 | -2.12219659966
Pr6Mn6Nb2Zn2O24 | -2.551 | -6.7808358 | 0 | 0.126 | 101.679243394 | -2.02860098591
Pr6Ta2Mn6Zn2O24 | -2.566 | -6.8310228 | 0 | 0.127 | 88.069685269 | -2.08636658241
Pr6Ti2Mn6Zn2O24 | -2.360 | -6.141788 | 0 | 0 | 89.1149867065 | -2.06846565425
Pr6Zr2Mn6Zn2O24 | -2.304 | -5.9544232 | 0.414 | 0.445 | 89.464121769 | -2.09989034791
Pr6Zn2Ni8O24 | -0.982 | -1.5312756 | 0 | 0.546 | 233.37177602 | -1.10429586371
Pr6Hf2Zn2Ni6O24 | -1.305 | -2.611969 | 0 | 0 | 181.755921787 | -1.60279669346
Pr6Nb2Zn2Ni6O24 | -1.185 | -2.210473 | 0 | 1.224 | 170.112525858 | -1.56328632971
Pr6Ta2Zn2Ni6O24 | -1.205 | -2.277389 | 0 | 0 | 171.809960608 | -1.62158842621
Pr6Ti2Zn2Ni6O24 | -1.256 | -2.4480248 | 0 | 0 | 181.776187974 | -1.55472149804
Pr6Zr2Zn2Ni6O24 | -1.317 | -2.6521186 | 0 | 0.816 | 188.725323037 | -1.57954619171
La1Pr4Zn3Co8O24 | -2.016 | -4.9908328 | 0 | 0 | 172.420203064 | -1.25701959014
La1Pr4Zn3Fe8O24 | -1.799 | -4.2647942 | 0 | 0.901 | 171.679717581 | -1.52636787314
La1Pr4Mn8Zn3O24 | -2.317 | -5.9979186 | 0 | 0 | 144.746720817 | -1.65142492342
La1Pr4Zn3Ni8O24 | -1.909 | -4.6328322 | 0 | 1.315 | 0 | -1.62181946514
Sr7Zn1Co8O24 | -1.511 | -3.3012038 | 0 | 0 | 144.367702947 | -1.11364277996
Sr7Zn1Fe8O24 | -1.401 | -2.9331658 | 0 | 0 | 146.059828716 | -1.37347931296
Sr7Mn8Zn1O24 | -1.335 | -2.712343 | 0 | 0 | 122.487016344 | -1.51601911323
Sr7Zn1Ni8O24 | -1.095 | -1.909351 | 0 | 0 | 321.795002806 | -0.700042904956
Sr6Zn2Co8O24 | -1.392 | -2.9030536 | 0 | 0 | 191.511615135 | -0.998775261206
Sr6Hf2Zn2Co6O24 | -1.601 | -3.6023258 | 0 | 0 | 190.002071483 | -1.42981530971
Sr6Nb2Zn2Co6O24 | -1.577 | -3.5220266 | 0 | 0 | 166.699388858 | -1.38616144596
Sr6Ta2Zn2Co6O24 | -1.657 | -3.7896906 | 0 | 0 | 170.828354358 | -1.43439179246
Sr6Ti2Zn2Co6O24 | -1.471 | -3.1673718 | 0 | 0 | 195.159839729 | -1.36242936429
Sr6Zr2Zn2Co6O24 | -1.387 | -2.8863246 | 0 | 0 | 190.460889358 | -1.39146730796
Sr6Zn2Fe8O24 | -1.235 | -2.377763 | 0 | 0 | 200.504538216 | -1.24885129421
Sr6Hf2Zn2Fe6O24 | -1.280 | -2.528324 | 0 | 0.59 | 196.095876287 | -1.61689902196
Sr6Nb2Zn2Fe6O24 | -1.317 | -2.6521186 | 0 | 0.624 | 158.791748983 | -1.58317240821
Sr6Ta2Zn2Fe6O24 | -1.336 | -2.7156888 | 0 | 0 | 178.669885608 | -1.64097675471
Sr6Ti2Zn2Fe6O24 | -1.281 | -2.5316698 | 0 | 0.441 | 187.709914537 | -1.56049432654
Sr6Zr2Zn2Fe6O24 | -1.296 | -2.5818568 | 0 | 0.625 | 179.995444162 | -1.59511027021
Sr6Mn8Zn2O24 | -1.250 | -2.42795 | 0 | 0 | 153.899276496 | -1.40644384448
Sr6Hf2Mn6Zn2O24 | -1.279 | -2.5249782 | 0 | 0 | 142.483392823 | -1.74976212216
Sr6Mn6Nb2Zn2O24 | -1.981 | -4.8737298 | 0 | 0 | 125.081234925 | -1.68840575841
Sr6Ta2Mn6Zn2O24 | -2.032 | -5.0443656 | 0 | 0 | 125.776102144 | -1.74416760491
Sr6Ti2Mn6Zn2O24 | -1.326 | -2.6822308 | 0 | 0 | 137.316409698 | -1.68946267675
Sr6Zr2Mn6Zn2O24 | -1.277 | -2.5182866 | 0 | 0 | 125.772960698 | -1.72858337041
Sr6Zn2Ni8O24 | -0.986 | -1.5446588 | 0 | 0 | 369.780134181 | -0.587359136206
Sr6Hf2Zn2Ni6O24 | -1.039 | -1.7219862 | 0 | 0.165 | 350.019596699 | -1.09655521596
Sr6Nb2Zn2Ni6O24 | -1.135 | -2.043183 | 0 | 0 | 306.666897145 | -1.07963310221
Sr6Ta2Zn2Ni6O24 | -1.145 | -2.076641 | 0 | 0.822 | 302.985862645 | -1.13567344871
Sr6Ti2Zn2Ni6O24 | -1.119 | -1.9896502 | 0 | 0 | 335.551879324 | -1.05526327054
Sr6Zr2Zn2Ni6O24 | -1.107 | -1.9495006 | 0 | 0.575 | 319.706164574 | -1.08897946421
Sr4La1Zn3Co8O24 | -1.692 | -3.9067936 | 0 | 0 | 229.722452072 | -0.961832605143
Sr4La1Zn3Fe8O24 | -1.503 | -3.2744374 | 0 | 0.367 | 227.914068689 | -1.22169938814
Sr4La1Mn8Zn3O24 | -1.773 | -4.1778034 | 0 | 0 | 172.040538871 | -1.38086868842
Sr4La1Zn3Ni8O24 | -1.179 | -2.1903982 | 0 | 0 | 381.107806842 | -0.583665480143
Y7Zn1Co8O24 | -2.063 | -5.1480854 | 0 | 0 | 84.4124962184 | -1.68759608621
Y7Zn1Fe8O24 | -1.826 | -4.3551308 | 0 | 1.411 | 54.9497902145 | -1.95977736921
Y7Mn8Zn1O24 | -2.483 | -6.5533214 | 0 | 0 | 59.679202692 | -2.06060941948
Y7Zn1Ni8O24 | -1.307 | -2.6186606 | 0 | 0 | 185.728826305 | -1.38231921121
Y6Zn2Co8O24 | -1.990 | -4.903842 | 0 | 0 | 119.298373532 | -1.51359977371
Y6Hf2Zn2Co6O24 | -2.161 | -5.4759738 | 0.161 | 0.188 | 124.022946546 | -1.90557232221
Y6Nb2Zn2Co6O24 | -2.165 | -5.489357 | 0 | 0 | 119.65758775 | -1.83559720846
Y6Ta2Zn2Co6O24 | -2.246 | -5.7603668 | 0 | 0 | 114.36792625 | -1.89533430496
Y6Ti2Zn2Co6O24 | -1.953 | -4.7800474 | 0 | 0 | 103.964993921 | -1.87352737679
Y6Zr2Zn2Co6O24 | -2.118 | -5.3321044 | 0.124 | 0.155 | 116.890894504 | -1.88815832046
Y6Zn2Fe8O24 | -1.710 | -3.967018 | 0 | 1.202 | 93.3858524289 | -1.78298505671
Y6Hf2Zn2Fe6O24 | -2.145 | -5.422441 | 0.506 | 0.506 | 137.488659125 | -2.07522103446
Y6Nb2Zn2Fe6O24 | -2.536 | -6.7306488 | 1.12 | 1.156 | 209.8826285 | -1.89874242071
Y6Ta2Zn2Fe6O24 | -2.771 | -7.5169118 | 0.945 | 1.018 | 127.740217 | -2.03533226721
Y6Ti2Zn2Fe6O24 | -2.183 | -5.5495814 | 1.302 | 1.374 | 70.6664565 | -2.08994033904
Y6Zr2Zn2Fe6O24 | -2.021 | -5.0075618 | 1.56 | 1.632 | 72.3673570833 | -2.11579628271
Y6Mn8Zn2O24 | -2.543 | -6.7540694 | 0 | 0 | 77.0450205253 | -1.90045435698
Y6Hf2Mn6Zn2O24 | -2.438 | -6.4027604 | 0.448 | 0.48 | 91.156936519 | -2.19505988466
Y6Mn6Nb2Zn2O24 | -2.671 | -7.1823318 | 0.127 | 0.19 | 88.4608474773 | -2.09933452091
Y6Ta2Mn6Zn2O24 | -2.687 | -7.2358646 | 0.159 | 0.223 | 80.9403347273 | -2.15757736741
Y6Ti2Mn6Zn2O24 | -2.537 | -6.7339946 | 0.143 | 0.178 | 74.5855168107 | -2.14507443925
Y6Zr2Mn6Zn2O24 | -2.415 | -6.325807 | 0.511 | 0.543 | 83.809256644 | -2.17143138291
Y6Zn2Ni8O24 | -1.102 | -1.9327716 | 0 | 0.588 | 228.914530895 | -1.19628289871
Y6Hf2Zn2Ni6O24 | -1.417 | -2.9866986 | 0 | 0.493 | 187.427676662 | -1.68465472846
Y6Nb2Zn2Ni6O24 | -1.312 | -2.6353896 | 0 | 1.351 | 165.793652358 | -1.63929586471
Y6Ta2Zn2Ni6O24 | -1.332 | -2.7023056 | 0 | 1.515 | 156.941240858 | -1.70259571121
Y6Ti2Zn2Ni6O24 | -1.396 | -2.9164368 | 0 | 0.573 | 174.631224037 | -1.64534828304
Y6Zr2Zn2Ni6O24 | -1.444 | -3.0770352 | 0 | 0.408 | 187.51962462 | -1.66001672671
La1Y4Zn3Co8O24 | -2.039 | -5.0677862 | 0 | 0 | 168.464956314 | -1.31932803014
La1Y4Zn3Fe8O24 | -1.823 | -4.3450934 | 0 | 1.085 | 158.367409518 | -1.57966806314
La1Y4Mn8Zn3O24 | -2.388 | -6.2354704 | 0 | 0 | 121.204438234 | -1.71225886342
La1Y4Zn3Ni8O24 | -1.310 | -2.628698 | 0 | 0 | 291.955557984 | -0.984678655143
Ba8Hf4Co4O24 | -1.378 | -2.8562124 | 0 | 0 | 131.350152405 | -2.02449966971
Ba8Hf6Co2O24 | -1.268 | -2.4881744 | 0 | 0.608 | 70.2166732026 | -2.51533996821
Ba8Hf7Co1O24 | -1.556 | -3.4517648 | 0 | 0.101 | 45.7531836013 | -2.75465686746
Ba8Nb4Co4O24 | -1.703 | -3.9435974 | 0.45 | 0.514 | 37.9332462026 | -1.97633569221
Ba8Nb7Co1O24 | -4.221 | -12.3683218 | 0 | 0 | 45.073198625 | -2.33448659433
Ba8Ta4Co4O24 | -1.729 | -4.0305882 | 0.302 | 0.348 | 21.6105345 | -2.08127488521
Ba8Ta6Co2O24 | -4.632 | -13.7434456 | 0 | 0 | 58.9939170208 | -2.40569741646
Ba8Ta7Co1O24 | -4.888 | -14.5999704 | 0 | 0.113 | 109.47390069 | -2.43290555708
Ba8Zr4Co4O24 | -1.400 | -2.92982 | 0 | 0 | 92.4493164052 | -1.98926866621
Ba8Zr6Co2O24 | -1.542 | -3.4049236 | 0.121 | 0.151 | 28.9476692026 | -2.44541121296
Ba8Zr7Co1O24 | -1.510 | -3.297858 | 0 | 0.121 | 0 | -2.67930648633
Ba8Hf4Fe4O24 | -1.172 | -2.1669776 | 0 | 1.982 | 63.0457358456 | -2.19591206121
Ba8Hf6Fe2O24 | -1.205 | -2.277389 | 0 | 2.039 | 38.7490899228 | -2.59836153896
Ba8Hf7Fe1O24 | -1.266 | -2.4814828 | 0 | 2.205 | 23.5011419614 | -2.80268590283
Ba8Nb4Fe4O24 | -1.553 | -3.4417274 | 1.545 | 1.617 | 24.184234 | -2.14411208371
Ba8Nb6Fe2O24 | -4.061 | -11.8329938 | 0 | 0 | 24.8926086667 | -2.30853819771
Ba8Nb7Fe1O24 | -4.351 | -12.8032758 | 0 | 0 | 25.66391325 | -2.35389587971
Ba8Ta4Fe4O24 | -1.632 | -3.7060456 | 1.663 | 1.736 | 0 | -2.25539602671
Ba8Ta6Fe2O24 | -4.784 | -14.2520072 | 0 | 0 | 121.571007147 | -2.35937023721
Ba8Ta7Fe1O24 | -5.061 | -15.1787938 | 0 | 0 | 76.6050637187 | -2.46331534246
Ca8Fe8O24 | -1.908 | -4.6294864 | 0 | 0 | 183.350687466 | -1.45426016371
Ba7Ca1Fe8O24 | -1.247 | -2.4179126 | 0 | 0 | 97.8662705723 | -1.42332780046
Ba6Ca2Fe8O24 | -1.352 | -2.7692216 | 0 | 0 | 118.303763453 | -1.42143224521
Ba4Ca4Fe8O24 | -1.543 | -3.4082694 | 0 | 0 | 163.185749216 | -1.41363413471
Ba2Ca6Fe8O24 | -1.757 | -4.1242706 | 0 | 0 | 171.608093341 | -1.43560727421
Ba7Ce1Fe8O24 | -1.412 | -2.9699696 | 0 | 0 | 87.3132966495 | -1.53771198921
Ba6Ce2Fe8O24 | -1.883 | -4.5458414 | 0 | 0 | 120.214815608 | -1.62718362271
Dy8Fe8O24 | -3.498 | -9.9493084 | 0.486 | 0.59 | 390.4260105 | -1.78929854971
Ba7Dy1Fe8O24 | -1.264 | -2.4747912 | 0 | 0 | 95.1442246079 | -1.49532078621
Ba6Dy2Fe8O24 | -1.427 | -3.0201566 | 0 | 0.221 | 121.368421525 | -1.55690946671
Ba4Dy4Fe8O24 | -1.955 | -4.786739 | 0 | 0.109 | 236.177315358 | -1.61772632771
Ba2Dy6Fe8O24 | -2.555 | -6.794219 | 0 | 0 | 270.007912929 | -1.74680618871
Gd8Fe8O24 | -3.547 | -10.1132526 | 0 | 0.275 | 293.7439885 | -1.83164988671
Ba7Gd1Fe8O24 | -1.317 | -2.6521186 | 0 | 0 | 83.920796936 | -1.49883742208
Ba6Gd2Fe8O24 | -1.495 | -3.247671 | 0 | 0.218 | 98.5115661808 | -1.56435273846
Ba4Gd4Fe8O24 | -1.757 | -4.1242706 | 0 | 0 | 108.66685467 | -1.71440962121
Ba2Gd6Fe8O24 | -1.849 | -4.4320842 | 0 | 1.527 | 70.9734215852 | -1.90326175396
Ho8Fe8O24 | -3.541 | -10.0931778 | 0.485 | 0.555 | 417.7519315 | -1.76693733371
Ba7Ho1Fe8O24 | -1.267 | -2.4848286 | 0 | 0 | 99.0662208891 | -1.49276632171
Ba6Ho2Fe8O24 | -1.428 | -3.0235024 | 0 | 0.184 | 129.128414087 | -1.55188453771
Ba4Ho4Fe8O24 | -1.971 | -4.8402718 | 0 | 0.109 | 254.265050483 | -1.60510871971
Ba2Ho6Fe8O24 | -2.577 | -6.8678266 | 0 | 0 | 291.384615991 | -1.73064690171
Ba7La1Fe8O24 | -1.356 | -2.7826048 | 0 | 0 | 66.0766101048 | -1.51790024664
Ba7La1Fe7Co1O24 | -1.400 | -2.92982 | 0 | 0.363 | 86.0496631495 | -1.48042371127
Ba7La1Fe6Co2O24 | -1.466 | -3.1506428 | 0 | 0 | 97.0462161943 | -1.45192367589
Ba7La1Fe4Co4O24 | -1.511 | -3.3012038 | 0 | 0 | 111.442293772 | -1.38183685514
Ba6La2Fe8O24 | -1.558 | -3.4584564 | 0 | 0 | 60.3566925184 | -1.60494488758
Ba6La2Fe7Co1O24 | -1.658 | -3.7930364 | 0 | 0 | 73.0199955631 | -1.57477810221
Ba6La2Fe6Co2O24 | -1.695 | -3.916831 | 0 | 0 | 89.7212986079 | -1.54057331683
Ba6La2Fe4Co4O24 | -1.751 | -4.1041958 | 0 | 0 | 100.971120483 | -1.46949599608
Ba4La4Fe6Co2O24 | -2.056 | -5.1246648 | 0 | 0 | 106.61645203 | -1.67805409871
Mg8Fe8O24 | -1.515 | -3.314587 | 0 | 0 | 636.339324716 | -0.898799178706
Ba7Mg1Fe8O24 | -1.184 | -2.2071272 | 0 | 0 | 156.229729822 | -1.35233092733
Ba6Mg2Fe8O24 | -1.242 | -2.4011836 | 0 | 0.185 | 236.664681953 | -1.27780449896
Ba4Mg4Fe8O24 | -1.345 | -2.745801 | 0 | 0.111 | 408.488586216 | -1.11779764221
Ba2Mg6Fe8O24 | -1.457 | -3.1205306 | 0 | 0 | 515.805330466 | -1.01490703546
Nd8Fe8O24 | -3.074 | -8.5306892 | 0.594 | 0.698 | 209.8692985 | -1.89293451071
Ba7Nd1Fe8O24 | -1.239 | -2.3911462 | 0 | 0 | 71.9005615423 | -1.50577053133
Ba6Nd2Fe8O24 | -1.367 | -2.8194086 | 0 | 0.258 | 73.9283453934 | -1.57876170696
Ba4Nd4Fe8O24 | -1.839 | -4.3986262 | 0 | 0 | 122.389663096 | -1.68033830821
Ba2Nd6Fe8O24 | -2.296 | -5.9276568 | 0 | 0.541 | 132.814980798 | -1.81995090946
Ba7Pr1Fe8O24 | -1.232 | -2.3677256 | 0 | 0 | 68.6792013548 | -1.50696525521
Ba6Pr2Fe8O24 | -1.354 | -2.7759132 | 0 | 0.295 | 67.1398750184 | -1.58149690471
Sm8Fe8O24 | -3.246 | -9.1061668 | 0.556 | 0.626 | 272.8043925 | -1.85726619971
Ba7Sm1Fe8O24 | -1.248 | -2.4212584 | 0 | 0 | 78.6712295423 | -1.50240821121
Ba6Sm2Fe8O24 | -1.390 | -2.896362 | 0 | 0.221 | 88.1149313934 | -1.57139181671
Ba4Sm4Fe8O24 | -1.877 | -4.5257666 | 0 | 0 | 157.715585096 | -1.65864577771
Ba2Sm6Fe8O24 | -2.390 | -6.242162 | 0 | 0.504 | 178.235738798 | -1.79498023871
Sr8Fe8O24 | -1.541 | -3.4015778 | 0 | 0.111 | 86.4303692157 | -1.50329208171
Ba7Sr1Fe8O24 | -1.193 | -2.2372394 | 0 | 0 | 80.7377666536 | -1.43292863396
Ba6Sr2Fe8O24 | -1.239 | -2.3911462 | 0 | 0 | 84.202505616 | -1.44047816221
Ba4Sr4Fe8O24 | -1.348 | -2.7558384 | 0 | 0 | 92.5437335409 | -1.45416546871
Ba2Sr6Fe8O24 | -1.445 | -3.080381 | 0 | 0 | 89.5029614657 | -1.47923477521
Ba8Al8O24 | -1.503 | -3.2744374 | 0 | 5.445 | 227.491284799 | -2.11831108571
Ba8Al1Fe7O24 | -1.219 | -2.3242302 | 0 | 0.185 | 113.135302229 | -1.49584366571
Ba8Al2Fe6O24 | -1.234 | -2.3744172 | 0 | 0 | 136.316076767 | -1.57898972571
Ba8Al4Fe4O24 | -1.267 | -2.4848286 | 0 | 1.903 | 175.379625843 | -1.75257984571
Ba8Al6Fe2O24 | -1.370 | -2.829446 | 0 | 1.896 | 201.81756512 | -1.93692946571
Ba8Fe2Nb1Co5O24 | -1.413 | -2.9733154 | 0 | 0 | 122.31135567 | -1.42200361083
Ba8Cu8O24 | -1.158 | -2.1201364 | 0 | 0 | 274.349273966 | -0.809151965706
Ba8Fe7Cu1O24 | -1.142 | -2.0666036 | 0 | 0 | 103.801110549 | -1.34732177571
Ba8Fe6Cu2O24 | -1.084 | -1.8725472 | 0 | 0 | 134.180693408 | -1.26541294571
Ba8Fe4Cu4O24 | -1.120 | -1.992996 | 0 | 0 | 198.061859124 | -1.09847328571
Ba8Fe2Cu6O24 | -1.176 | -2.1803608 | 0 | 0.658 | 237.521274841 | -0.955955375706
Ba8Ga8O24 | -1.181 | -2.1970898 | 0 | 2.015 | 278.307781849 | -1.51328954071
Ba8Ga1Fe7O24 | -1.091 | -1.8959678 | 0 | 0 | 102.036436282 | -1.43709934758
Ba8Ga2Fe6O24 | -1.079 | -1.8558182 | 0 | 0.478 | 128.364344873 | -1.44725508946
Ba8Ga4Fe4O24 | -1.128 | -2.0197624 | 0 | 1.392 | 182.740912055 | -1.46584582321
Ba8Ga6Fe2O24 | -1.069 | -1.8223602 | 0 | 1.71 | 238.334229236 | -1.48321980696
Ba8Hf8O24 | -1.517 | -3.3212786 | 3.403 | 3.483 | 8.216444 | -3.00704701671
Ba8Hf1Fe7O24 | -1.198 | -2.2539684 | 0 | 0.441 | 73.4978297298 | -1.61823071958
Ba8Hf2Fe6O24 | -1.209 | -2.2907722 | 0 | 0.584 | 71.4456317684 | -1.80935933346
Ba8Hf4Fe4O24 | -1.171 | -2.1636318 | 0 | 1.982 | 63.3627358456 | -2.19559506121
Ba8Ir8O24 | -2.789 | -7.5771362 | 0 | 0 | 163.297864937 | -1.07729998771
Ba8Fe7Ir1O24 | -1.342 | -2.7357636 | 0 | 0.514 | 32.0094037038 | -1.44128718471
Ba8Fe6Ir2O24 | -1.577 | -3.5220266 | 0 | 0.367 | 0 | -1.44580526371
Ba8Fe4Ir4O24 | -2.219 | -5.6700302 | 0 | 0.402 | 0 | -1.41663567171
Ba8Mo8O24 | -3.460 | -9.822168 | 0.455 | 0.503 | 643.729766 | -1.16417982171
Ba8Fe7Mo1O24 | -1.248 | -2.4212584 | 0 | 0.33 | 127.681884176 | -1.46452488271
Ba8Fe6Mo2O24 | -1.601 | -3.6023258 | 0 | 0 | 179.258723131 | -1.50189465971
Ba8Fe4Mo4O24 | -2.478 | -6.5365924 | 0.507 | 0.544 | 347.3831 | -1.44292771371
Ba8Nb8O24 | -4.492 | -13.2750336 | 0 | 0 | 7.667046 | -2.39372956171
Ba8Nb1Fe7O24 | -1.213 | -2.3041554 | 0 | 0 | 69.4361417684 | -1.59962703771
Ba8Nb2Fe6O24 | -1.253 | -2.4379874 | 0 | 0 | 57.3220058456 | -1.77815221971
Ba8Os8O24 | -3.533 | -10.0664114 | 0 | 0.179 | 92.4561079091 | -1.25892359471
Ba8Fe7Os1O24 | -1.681 | -3.8699898 | 0 | 0.441 | 34.7342257044 | -1.50251222933
Ba8Fe6Os2O24 | -2.067 | -5.1614686 | 0 | 0 | 29.459108777 | -1.53805210296
Ba8Fe4Os4O24 | -2.644 | -7.0919952 | 0 | 0 | 0 | -1.52134385021
Ba8Pd8O24 | -1.694 | -3.9134852 | 0 | 0 | 90.406833621 | -0.924098965706
Ba8Fe7Pd1O24 | -1.209 | -2.2907722 | 0 | 0 | 75.8782445399 | -1.36928915071
Ba8Fe6Pd2O24 | -1.275 | -2.511595 | 0 | 0 | 69.2869613885 | -1.31839569571
Ba8Fe4Pd4O24 | -1.414 | -2.9766612 | 0 | 0.29 | 41.601287871 | -1.22404478571
Ba8Pt8O24 | -2.200 | -5.60646 | 0 | 0 | 156.627930263 | -0.933456289706
Ba8Fe7Pt1O24 | -1.280 | -2.528324 | 0 | 0.331 | 63.6890316765 | -1.39541500371
Ba8Fe6Pt2O24 | -1.458 | -3.1238764 | 0 | 0.11 | 49.3432856618 | -1.36621265171
Ba8Fe4Pt4O24 | -1.799 | -4.2647942 | 0 | 0 | 9.79676616949 | -1.30919419771
Ba8Re8O24 | -4.541 | -13.4389778 | 0 | 0 | 158.218632333 | -1.57726817271
Ba8Fe7Re1O24 | -1.378 | -2.8562124 | 0 | 0 | 30.403271269 | -1.57333936408
Ba8Fe6Re2O24 | -2.363 | -6.1518254 | 0 | 0 | 5.90096116518 | -1.68987837246
Ba8Fe4Re4O24 | -3.439 | -9.7519062 | 0 | 1.467 | 0.678470999999 | -1.76222913921
Ba8Rh8O24 | -2.073 | -5.1815434 | 0 | 0 | 114.525327049 | -1.13941590171
Ba8Fe7Rh1O24 | -1.188 | -2.2205104 | 0 | 0 | 56.1529987529 | -1.41700779896
Ba8Fe6Rh2O24 | -1.362 | -2.8026796 | 0 | 0.11 | 36.5282198147 | -1.40714124221
Ba8Fe4Rh4O24 | -1.637 | -3.7227746 | 0 | 0.44 | 7.48766193812 | -1.37719912871
Ba8Ru8O24 | -2.764 | -7.4934912 | 0 | 0 | 56.6738366667 | -1.35747670471
Ba8Fe7Ru1O24 | -1.457 | -3.1205306 | 0 | 0.478 | 36.3631922476 | -1.46645064933
Ba8Fe6Ru2O24 | -1.640 | -3.732812 | 0 | 0 | 12.9458568039 | -1.49002969296
Ba8Fe4Ru4O24 | -1.967 | -4.8268886 | 0 | 0 | 0 | -1.51299853021
Ba8Ta8O24 | -5.225 | -15.727505 | 0 | 0 | 50.0993 | -2.48271694771
Ba8Ta1Fe7O24 | -1.225 | -2.344305 | 0 | 0 | 54.2920320481 | -1.62757321096
Ba8Ta2Fe6O24 | -1.282 | -2.5350156 | 0 | 0 | 27.313536405 | -1.83376481621
Ba8Ta4Fe4O24 | -1.596 | -3.5855968 | 1.672 | 1.744 | 0 | -2.25428752671
Ba8Tc8O24 | -3.576 | -10.2102808 | 0 | 0 | 15.621525 | -1.67576934671
Ba8Fe7Tc1O24 | -1.350 | -2.76253 | 0 | 0.367 | 0 | -1.54582010458
Ba8Fe6Tc2O24 | -2.071 | -5.1748518 | 0 | 0.365 | 0 | -1.63607710346
Ba8Fe4Tc4O24 | -2.775 | -7.530295 | 0 | 0 | 0 | -1.71074235121
Ba8Y8O24 | -0.988 | -1.5513504 | 0 | 4.456 | 141.664751466 | -2.33881143171
Ba8Y1Fe7O24 | -1.222 | -2.3342676 | 0 | 0 | 73.8023139057 | -1.55471595896
Ba8Y2Fe6O24 | -1.232 | -2.3677256 | 0 | 0 | 63.1512971348 | -1.69109856221
Ba8Y4Fe4O24 | -1.386 | -2.8829788 | 0 | 0.606 | 64.5049606079 | -1.94107351871
Ba8Zn8O24 | -1.043 | -1.7353694 | 0 | 0 | 357.160728765 | -1.01669343171
Ba8Zn1Fe7O24 | -1.127 | -2.0164166 | 0 | 0.184 | 101.797990325 | -1.38475439646
Ba8Zn2Fe6O24 | -1.093 | -1.9026594 | 0 | 0 | 128.57645296 | -1.34187618721
Ba8Zn4Fe4O24 | -1.036 | -1.7119488 | 0 | 0 | 197.421378228 | -1.24083176871
Ba8Zn6Fe2O24 | -1.135 | -2.043183 | 0 | 0.969 | 261.724803496 | -1.14432885021
Ba8Zr8O24 | -1.414 | -2.9766612 | 2.994 | 3.054 | 0 | -2.92152625971
Ba8Zr1Fe7O24 | -1.213 | -2.3041554 | 0 | 0.44 | 64.6627457298 | -1.60853284371
Ba8Zr2Fe6O24 | -1.232 | -2.3677256 | 0 | 0.582 | 53.5777137684 | -1.79016133171
Ba8Zr3Fe5O24 | -1.200 | -2.26066 | 0 | 1.015 | 40.029931807 | -1.97425256971
Ba8Zr4Fe4O24 | -1.195 | -2.243931 | 0 | 1.901 | 26.8896498456 | -2.15793630771
Ba8Zr6Fe2O24 | -1.190 | -2.227202 | 0 | 2.03 | 0 | -2.53394628371
Ba8Zr7Fe1O24 | -1.184 | -2.2071272 | 0 | 2.17 | 0 | -2.72692127171
Ba8Zr6Fe1Co1O24 | -1.355 | -2.779259 | 0 | 0 | 19.4608832651 | -2.48481174833
Ba8Zr5Fe1Co2O24 | -1.428 | -3.0235024 | 0 | 0 | 56.4799568664 | -2.25147222496
Ba8Zr3Fe1Co4O24 | -1.650 | -3.76627 | 0 | 0 | 74.586104069 | -1.84072517821
Ba8Zr6Fe1Cu1O24 | -1.273 | -2.5049034 | 0 | 1.835 | 29.163207289 | -2.44536720371
Ba8Zr5Fe1Cu2O24 | -1.302 | -2.6019316 | 0 | 1.206 | 78.0236106166 | -2.17458088571
Ba8Zr3Fe1Cu4O24 | -1.415 | -2.980007 | 0 | 0.609 | 149.611167272 | -1.65914149971
Ba8Hf1Zr6Fe1O24 | -1.275 | -2.511595 | 0 | 2.159 | 0 | -2.73782464758
Ba8Hf2Zr5Fe1O24 | -1.296 | -2.5818568 | 0 | 2.16 | 0 | -2.74807852346
Ba8Hf4Zr3Fe1O24 | -1.310 | -2.628698 | 0 | 2.163 | 1.1676399614 | -2.76942052521
Ba8Zr6Fe1Mo1O24 | -2.235 | -5.723563 | 1.16 | 1.195 | 53.828979 | -2.54399856071
Ba8Zr5Fe1Mo2O24 | -2.529 | -6.7072282 | 1.029 | 1.101 | 130.86141575 | -2.33457984971
Ba8Zr3Fe1Mo4O24 | -2.896 | -7.9351368 | 0.743 | 0.814 | 307.83053925 | -1.89283817771
Ba8Zr6Nb1Fe1O24 | -1.872 | -4.5090376 | 2.004 | 2.074 | 0 | -2.71917796571
Ba8Zr5Nb2Fe1O24 | -3.143 | -8.7615494 | 0.336 | 0.403 | 0 | -2.66665640971
Ba8Zr3Nb4Fe1O24 | -4.190 | -12.264602 | 0 | 0 | 10.5881855 | -2.54357279771
Ba8Zr6Fe1Ni1O24 | -1.256 | -2.4480248 | 0 | 1.92 | 22.6412638903 | -2.44342485771
Ba8Zr5Fe1Ni2O24 | -1.205 | -2.277389 | 0 | 0 | 66.1459738193 | -2.16952994371
Ba8Zr3Fe1Ni4O24 | -1.327 | -2.6855766 | 0 | 0.876 | 140.134457153 | -1.63170511571
Ba8Zr6Ta1Fe1O24 | -1.887 | -4.5592246 | 2.18 | 2.25 | 0 | -2.74822638896
Ba8Zr5Ta2Fe1O24 | -3.093 | -8.5942594 | 0.873 | 0.94 | 0 | -2.72482000621
Ba8Zr3Ta4Fe1O24 | -4.799 | -14.3021942 | 0 | 0 | 29.91808225 | -2.62821699071
Ba8Zr6Fe1W1O24 | -4.249 | -12.4620042 | 0 | 0 | 80.30888725 | -2.53154007271
Ba8Zr6Zn1Fe1O24 | -1.214 | -2.3075012 | 0 | 2.229 | 31.129048557 | -2.47868407446
Ba8Zr5Zn2Fe1O24 | -1.162 | -2.1335196 | 0 | 0.106 | 79.3342931526 | -2.24383562721
Ba8Zr3Zn4Fe1O24 | -1.207 | -2.2840806 | 0 | 0.143 | 177.633032344 | -1.77225048271
Ba8Hf4Ni4O24 | -1.180 | -2.193744 | 0 | 2.695 | 177.441803716 | -1.83897135721
Ba8Hf6Ni2O24 | -1.175 | -2.177015 | 0 | 2.963 | 96.8586983579 | -2.42045018696
Ba8Hf7Ni1O24 | -1.231 | -2.3643798 | 0 | 0 | 51.8644461789 | -2.71442172683
Ba8Nb4Ni4O24 | -1.294 | -2.5751652 | 0 | 2.94 | 70.3541023579 | -1.80763962971
Ba8Nb6Fe2O24 | -4.082 | -11.9032556 | 0 | 0 | 236.699858667 | -2.09673094771
Ba8Nb7Ni1O24 | -4.380 | -12.900304 | 0 | 0 | 74.7720530417 | -2.30711670371
Ba8Ta4Ni4O24 | -1.325 | -2.678885 | 0 | 3.219 | 88.1834983579 | -1.91742057271
Ba8Ta6Ni2O24 | -4.787 | -14.2620446 | 0 | 0 | 112.0035505 | -2.35099913521
Ba8Ta7Ni1O24 | -5.127 | -15.3996166 | 0 | 0 | 127.239966608 | -2.41864191646
Ba8Zr4Ni4O24 | -1.194 | -2.2405852 | 0 | 2.345 | 139.599683716 | -1.80235185371
Ba8Zr6Ni2O24 | -1.163 | -2.1368654 | 0 | 2.835 | 50.4901918579 | -2.35572918171
Ba8Zr7Ni1O24 | -1.186 | -2.2138188 | 0 | 2.943 | 0 | -2.63852134571
Ba4Sr4Al8O24 | -1.601 | -3.6023258 | 0 | 5.165 | 212.302521091 | -2.17405494871
Ba4Sr4Al1Fe7O24 | -1.425 | -3.013465 | 0 | 0 | 127.825789025 | -1.52581477871
Ba4Sr4Al2Fe6O24 | -1.427 | -3.0201566 | 0 | 0 | 149.85009451 | -1.61072183871
Ba4Sr4Al4Fe4O24 | -1.530 | -3.364774 | 0 | 1.836 | 198.106664217 | -1.77552195871
Ba4Sr4Al6Fe2O24 | -1.537 | -3.3881946 | 0 | 1.931 | 206.158236245 | -1.97623957871
Ba4Sr4Cu8O24 | -1.322 | -2.6688476 | 0 | 3.953 | 288.486562824 | -0.840356078706
Ba4Sr4Fe7Cu1O24 | -1.302 | -2.6019316 | 0 | 0 | 119.77883703 | -1.37580413871
Ba4Sr4Fe6Cu2O24 | -1.224 | -2.3409592 | 0 | 0 | 151.797440519 | -1.29265930871
Ba4Sr4Fe4Cu4O24 | -1.259 | -2.4580622 | 0 | 0 | 218.946397498 | -1.12325789871
Ba4Sr4Fe2Cu6O24 | -1.317 | -2.6521186 | 0 | 0.527 | 253.560445966 | -0.983566988706
Ba4Sr4Ga8O24 | -1.246 | -2.4145668 | 0 | 2.374 | 289.712977799 | -1.53218590371
Ba4Sr4Ga1Fe7O24 | -1.266 | -2.4814828 | 0 | 0.257 | 118.302657605 | -1.46519246058
Ba4Sr4Ga2Fe6O24 | -1.221 | -2.3309218 | 0 | 0.329 | 145.197831669 | -1.47508320246
Ba4Sr4Ga4Fe4O24 | -1.238 | -2.3878004 | 0 | 1.314 | 202.689679797 | -1.49116318621
Ba4Sr4Ga6Fe2O24 | -1.184 | -2.2071272 | 0 | 1.344 | 251.771743647 | -1.51144166996
Ba4Sr4Zn8O24 | -1.136 | -2.0465288 | 0 | 4.211 | 377.502008598 | -1.02579254471
Ba4Sr4Zn1Fe7O24 | -1.264 | -2.4747912 | 0 | 0 | 119.774983252 | -1.41102425946
Ba4Sr4Zn2Fe6O24 | -1.211 | -2.2974638 | 0 | 0 | 150.472708246 | -1.36429005021
Ba4Sr4Zn4Fe4O24 | -1.162 | -2.1335196 | 0 | 0 | 219.402133514 | -1.26316113171
Ba4Sr4Zn6Fe2O24 | -1.230 | -2.361034 | 0 | 0 | 294.89317499 | -1.15277271321
Ba2La6Co8O24 | -2.436 | -6.3960688 | 0 | 0 | 59.6349893815 | -1.66353766833
Ba4La4Co8O24 | -2.037 | -5.0610946 | 0 | 0 | 117.650529858 | -1.46327663646
Ca2La6Co8O24 | -2.574 | -6.8577892 | 0 | 0 | 50.0254523342 | -1.69368405783
Ca4La4Co8O24 | -2.402 | -6.2823116 | 0 | 0 | 75.1559557631 | -1.54684491546
La6Dy2Co8O24 | -2.806 | -7.6340148 | 0 | 0 | 59.5521104052 | -1.82269927933
La4Dy4Co8O24 | -2.463 | -6.4864054 | 0 | 0 | 70.8357719052 | -1.82824885846
La6Gd2Co8O24 | -3.326 | -9.3738308 | 0 | 0 | 0 | -2.20774755108
La4Gd4Co8O24 | -3.287 | -9.2433446 | 0 | 0 | 0 | -2.19489140196
Co8Ho2O24La6 | -3.257 | -9.1429706 | 0 | 0 | 0 | -2.22172585033
La4Ho4Co8O24 | -2.622 | -7.0183876 | 0 | 0 | 71.2267570302 | -1.83332800046
La6Nd2Co8O24 | -2.790 | -7.580482 | 0 | 0 | 33.9191772177 | -1.81950426958
La4Nd4Co8O24 | -2.806 | -7.6340148 | 0 | 0 | 41.1709055302 | -1.80025783896
La6Sm2Co8O24 | -2.804 | -7.6273232 | 0 | 0 | 43.192815874 | -1.82023687933
La4Sm4Co8O24 | -2.837 | -7.7377346 | 0 | 0 | 59.0546828427 | -1.80238655846
Sr2La6Co8O24 | -2.661 | -7.1488738 | 0 | 0 | 33.1384553579 | -1.69704172483
Sr4La4Co8O24 | -2.322 | -6.0146476 | 0.183 | 0.203 | 45.2159618105 | -1.54972624946
La8Cr1Co7O24 | -2.825 | -7.697585 | 0 | 0 | 34.4706557296 | -1.89858508283
La8Cr2Co6O24 | -2.823 | -7.6908934 | 0.216 | 0.243 | 60.1231125539 | -1.94057021546
La8Fe1Co7O24 | -2.580 | -6.877864 | 0 | 0 | 40.9146349171 | -1.86048248558
La8Fe2Co6O24 | -2.675 | -7.195715 | 0 | 0 | 39.3315709289 | -1.89804452096
La8Mg1Co7O24 | -3.104 | -8.6310632 | 0 | 0 | 0 | -2.26815733846
La8Mg2Co6O24 | -2.947 | -8.1057726 | 0 | 0 | 0 | -2.31044647671
La8Mg4Co4O24 | -2.513 | -6.6536954 | 0 | 0.683 | 0 | -2.38543975321
La8Mn1Co7O24 | -2.746 | -7.4332668 | 0.121 | 0.121 | 27.9926398279 | -1.89159846062
La8Mn2Co6O24 | -2.801 | -7.6172858 | 0.181 | 0.211 | 29.9490807506 | -1.94381497102
La8Co7Ni1O24 | -2.732 | -7.3864256 | 0.336 | 0.336 | 48.9115430065 | -1.79147905958
La8Co6Ni2O24 | -2.379 | -6.2053582 | 0 | 0 | 47.0181371079 | -1.76834491896
La8Co4Ni4O24 | -2.420 | -6.342536 | 0 | 0 | 55.7153253105 | -1.70959263771
La8Co8O24 | -2.737 | -7.4031546 | 0 | 0 | 25.8389489052 | -1.83957920021
Ba2La6Cr8O24 | -2.561 | -6.8142938 | 0 | 0 | 16.6684097187 | -2.24433647933
Ba4La4Cr8O24 | -2.299 | -5.9376942 | 0 | 0 | 62.1679659375 | -2.05332294746
Ca2La6Cr8O24 | -2.500 | -6.6102 | 0.355 | 0.383 | 0 | -2.29792536883
Ca4La4Cr8O24 | -2.391 | -6.2455078 | 0.357 | 0.385 | 0.203972666666 | -2.15052197646
La4Dy4Cr8O24 | -2.426 | -6.3626108 | 2.1 | 2.128 | 0 | -2.43838766946
La6Gd2Cr8O24 | -4.005 | -11.645629 | 0.555 | 0.608 | 0 | -2.78164186208
La4Gd4Cr8O24 | -4.019 | -11.6924702 | 0.557 | 0.61 | 0 | -2.77598046296
La6Ho2Cr8O24 | -2.545 | -6.760761 | 2.011 | 2.065 | 0 | -2.43011791133
La4Ho4Cr8O24 | -2.453 | -6.4529474 | 2.074 | 2.129 | 0 | -2.43957006146
La6Nd2Cr8O24 | -2.547 | -6.7674526 | 2.009 | 2.036 | 0 | -2.41815333058
La4Nd4Cr8O24 | -2.433 | -6.3860314 | 2.04 | 2.067 | 0 | -2.40601889996
La6Sm2Cr8O24 | -2.556 | -6.7975648 | 1.982 | 2.036 | 0 | -2.42340544033
La4Sm4Cr8O24 | -2.423 | -6.3525734 | 2.071 | 2.098 | 0 | -2.41849386946
Sr2La6Cr8O24 | -2.595 | -6.928051 | 0 | 0 | 0 | -2.27854553583
Sr4La4Cr8O24 | -2.361 | -6.1451338 | 0.356 | 0.383 | 4.514301375 | -2.13181106046
La8Cr7Co1O24 | -2.639 | -7.0752662 | 0.48 | 0.534 | 0 | -2.35960987858
La8Cr6Co2O24 | -2.562 | -6.8176396 | 0 | 0.107 | 0 | -2.28417149596
La8Cr4Co4O24 | -2.415 | -6.325807 | 0.559 | 0.612 | 0 | -2.14055073071
La8Cr7Fe1O24 | -2.587 | -6.9012846 | 1.946 | 2.014 | 0 | -2.40366641396
La8Cr6Fe2O24 | -2.545 | -6.760761 | 1.842 | 1.944 | 0 | -2.37553006671
La8Mg1Cr7O24 | -3.605 | -10.307309 | 0 | 0.606 | 0 | -2.82836801683
La8Mg2Cr6O24 | -3.432 | -9.7284856 | 0 | 0.634 | 0 | -2.81168427246
La8Mg4Cr4O24 | -3.054 | -8.4637732 | 0 | 1.011 | 0 | -2.76816578371
La8Mn1Cr7O24 | -3.065 | -8.500577 | 0.211 | 0.271 | 0 | -2.40338113899
La8Mn2Cr6O24 | -2.962 | -8.1559596 | 0.392 | 0.423 | 0 | -2.37724251677
La8Mn4Cr4O24 | -2.765 | -7.496837 | 0.602 | 0.632 | 0 | -2.33142677234
La8Cr7Ni1O24 | -2.611 | -6.9815838 | 0.152 | 0.189 | 0 | -2.33520798796
La8Cr6Ni2O24 | -2.507 | -6.6336206 | 0.264 | 0.302 | 0 | -2.22246746471
La8Cr4Ni4O24 | -2.213 | -5.6499554 | 0.757 | 0.795 | 0 | -2.05054966821
La8Cr8O24 | -2.624 | -7.0250792 | 1.948 | 2.001 | 0 | -2.43108551121
Ba2La6Fe8O24 | -2.317 | -5.9979186 | 0 | 0.954 | 0 | -2.00351270133
Ba4La4Fe8O24 | -1.998 | -4.9306084 | 0 | 0.665 | 3.6081073456 | -1.82434291946
Ca2La6Fe8O24 | -2.301 | -5.9443858 | 0 | 1.059 | 0 | -2.03438384083
Ca4La4Fe8O24 | -2.116 | -5.3254128 | 0 | 0.737 | 0.59343723286 | -1.89483694846
La6Dy2Fe8O24 | -2.604 | -6.9581632 | 1.232 | 1.335 | 0 | -2.17712556233
La4Dy4Fe8O24 | -2.418 | -6.3358444 | 1.304 | 1.374 | 0 | -2.18440364146
La6Gd2Fe8O24 | -3.709 | -10.6552722 | 0 | 0 | 0 | -2.52881483408
La4Gd4Fe8O24 | -3.677 | -10.5482066 | 0 | 0 | 0 | -2.53059693496
La6Ho2Fe8O24 | -2.599 | -6.9414342 | 1.233 | 1.336 | 0 | -2.17333163333
La4Ho4Fe8O24 | -2.433 | -6.3860314 | 1.305 | 1.375 | 0 | -2.18551303346
La6Nd2Fe8O24 | -2.621 | -7.0150418 | 1.196 | 1.299 | 0 | -2.16561180258
La4Nd4Fe8O24 | -2.424 | -6.3559192 | 1.229 | 1.334 | 0 | -2.15323712196
La6Sm2Fe8O24 | -2.597 | -6.9347426 | 1.232 | 1.335 | 0 | -2.17060891233
La4Sm4Fe8O24 | -2.415 | -6.325807 | 1.266 | 1.336 | 0 | -2.16513759146
Sr2La6Fe8O24 | -2.351 | -6.1116758 | 0 | 0.988 | 0 | -2.03239475783
Sr4La4Fe8O24 | -2.154 | -5.4525532 | 0 | 0.596 | 0 | -1.88268078246
La8Fe7Co1O24 | -2.724 | -7.3596592 | 1.09 | 1.192 | 0 | -2.14208994783
La8Fe6Co2O24 | -2.776 | -7.5336408 | 0.988 | 1.09 | 0 | -2.10653941246
La8Fe4Co4O24 | -2.751 | -7.4499958 | 0.136 | 0.17 | 1.92094295262 | -2.00741309171
La8Cr1Fe7O24 | -2.669 | -7.1756402 | 1.226 | 1.295 | 0 | -2.21407383046
La8Cr2Fe6O24 | -2.808 | -7.6407064 | 1.158 | 1.26 | 19.901478625 | -2.19666567771
La8Cr4Fe4O24 | -2.440 | -6.409452 | 1.84 | 1.942 | 0 | -2.31940012221
La8Mg1Fe7O24 | -3.623 | -10.3675334 | 0 | 0 | 0 | -2.62508583608
La8Mg2Fe6O24 | -3.469 | -9.8522802 | 0 | 0 | 0 | -2.62636318896
La8Mg4Fe4O24 | -3.290 | -9.253382 | 0 | 0 | 0 | -2.63248014471
La8Mn1Fe7O24 | -3.276 | -9.2065408 | 0.342 | 0.377 | 0 | -2.18501020824
La8Mn2Fe6O24 | -3.427 | -9.7117566 | 0.578 | 0.646 | 27.030439173 | -2.14741993327
La8Mn4Fe4O24 | -3.241 | -9.0894378 | 0.545 | 0.579 | 0 | -2.21386938334
La8Fe7Ni1O24 | -2.247 | -5.7637126 | 0 | 1.276 | 0 | -2.11769180721
La8Fe6Ni2O24 | -2.378 | -6.2020124 | 0 | 0.985 | 0 | -2.04828263121
La8Fe4Ni4O24 | -2.321 | -6.0113018 | 0 | 1.252 | 0 | -1.91143377921
La8Fe8O24 | -2.643 | -7.0886494 | 1.227 | 1.295 | 0 | -2.17890123321
Ba2La6Ga8O24 | -1.880 | -4.535804 | 0 | 3.102 | 94.5062097102 | -2.14200738633
Ba4La4Ga8O24 | -1.748 | -4.0941584 | 0 | 2.73 | 169.769380462 | -1.93146935446
Ca2La6Ga8O24 | -1.826 | -4.3551308 | 0 | 3.444 | 73.9741468307 | -2.17354127583
Ca4La4Ga8O24 | -1.679 | -3.8632982 | 0 | 3.468 | 139.370003947 | -1.99119888346
La6Dy2Ga8O24 | -2.126 | -5.3588708 | 3.247 | 3.285 | 25.3695907381 | -2.35253849733
La4Dy4Ga8O24 | -1.889 | -4.5659162 | 3.323 | 3.363 | 32.0782685125 | -2.36095707646
La6Gd2Ga8O24 | -2.127 | -5.3622166 | 2.935 | 2.961 | 85.9609736131 | -2.27645651908
La4Gd4Ga8O24 | -2.056 | -5.1246648 | 3.059 | 3.085 | 89.2356505937 | -2.27288561996
La6Ho2Ga8O24 | -2.137 | -5.3956746 | 3.228 | 3.267 | 26.8282538631 | -2.35222006833
La4Ho4Ga8O24 | -1.879 | -4.5324582 | 3.327 | 3.347 | 33.56831065 | -2.36206646846
La6Nd2Ga8O24 | -2.109 | -5.3019922 | 3.266 | 3.311 | 12.6328149464 | -2.34167498758
La4Nd4Ga8O24 | -1.847 | -4.4253926 | 3.295 | 3.342 | 15.4429064062 | -2.33016130696
La6Sm2Ga8O24 | -2.120 | -5.338796 | 3.254 | 3.302 | 17.3373103214 | -2.34644034733
La4Sm4Ga8O24 | -1.831 | -4.3718598 | 3.31 | 3.335 | 22.3715508958 | -2.34197252646
Sr2La6Ga8O24 | -1.855 | -4.452159 | 0 | 3.331 | 75.3897667571 | -2.17113044283
Sr4La4Ga8O24 | -1.748 | -4.0941584 | 0 | 3.186 | 135.168012577 | -1.98726021746
La8Ga7Co1O24 | -2.420 | -6.342536 | 0.883 | 0.94 | 11.847970823 | -2.29213864096
La8Ga6Co2O24 | -2.471 | -6.5131718 | 0.826 | 0.883 | 16.5750555745 | -2.23086011371
La8Ga4Co4O24 | -2.510 | -6.643658 | 0.71 | 0.768 | 26.3184750776 | -2.10801380921
La8Cr1Ga7O24 | -2.420 | -6.342536 | 3.149 | 3.176 | 1.747132 | -2.36453852358
La8Cr2Ga6O24 | -2.504 | -6.6235832 | 2.701 | 2.754 | 0 | -2.37471387896
La8Mn4Ga4O24 | -2.376 | -6.1953208 | 2.342 | 2.395 | 0 | -2.39352985084
La8Ga7Fe1O24 | -2.313 | -5.9845354 | 2.479 | 2.546 | 0 | -2.33547317633
La8Ga6Fe2O24 | -2.398 | -6.2689284 | 2.309 | 2.377 | 0 | -2.31593543446
La8Ga4Fe4O24 | -2.383 | -6.2187414 | 2.14 | 2.242 | 0 | -2.27633595071
La8Mg1Ga7O24 | -1.838 | -4.3952804 | 0 | 3.75 | 34.9408400761 | -2.35487452921
La8Mg2Ga6O24 | -1.773 | -4.1778034 | 0 | 3.972 | 60.3605981789 | -2.35469414021
La8Mg4Ga4O24 | -1.671 | -3.8365318 | 0 | 4.386 | 108.224668483 | -2.35327086221
La8Mn1Ga7O24 | -3.480 | -9.889084 | 1.531 | 1.589 | 33.436112274 | -2.31179115137
La8Mn2Ga6O24 | -3.061 | -8.4871938 | 0.898 | 0.928 | 7.74558847657 | -2.32217088452
La8Ga7Ni1O24 | -2.306 | -5.9611148 | 0 | 0 | 25.1748038261 | -2.25703200033
La8Ga6Ni2O24 | -2.360 | -6.141788 | 0.114 | 0.114 | 40.6187326789 | -2.16000908246
La8Ga4Ni4O24 | -2.340 | -6.074872 | 0 | 0 | 67.0851014829 | -1.96713699671
La8Ga8O24 | -2.136 | -5.3923288 | 3.264 | 3.283 | 6.37138607143 | -2.35416666821
Ba2La6Mn8O24 | -2.928 | -8.0422024 | 0 | 0 | 43.3637207337 | -2.05858400161
Ca2La6Mn8O24 | -2.990 | -8.249642 | 0 | 0 | 32.789930692 | -2.08698289111
Ca4La4Mn8O24 | -2.556 | -6.7975648 | 0 | 0 | 38.146165692 | -1.96334774873
La6Dy2Mn8O24 | -2.912 | -7.9886696 | 0 | 0 | 53.842554067 | -2.19695111261
La4Dy4Mn8O24 | -2.822 | -7.6875476 | 0 | 0 | 60.521912442 | -2.20301369173
La6Gd2Mn8O24 | -4.059 | -11.8263022 | 0 | 0 | 0 | -2.56041988436
La4Gd4Mn8O24 | -3.929 | -11.3913482 | 0 | 0 | 0 | -2.55747998523
La6Ho2Mn8O24 | -2.908 | -7.9752864 | 0 | 0 | 56.751733567 | -2.19657193361
La4Ho4Mn8O24 | -2.834 | -7.7276972 | 0 | 0 | 65.031271442 | -2.20356433373
La6Nd2Mn8O24 | -2.963 | -8.1593054 | 0 | 0 | 40.254439817 | -2.18616960286
La4Nd4Mn8O24 | -2.843 | -7.7578094 | 0 | 0 | 40.835433942 | -2.17396092223
La6Sm2Mn8O24 | -2.945 | -8.099081 | 0 | 0 | 43.488231192 | -2.18982746261
La4Sm4Mn8O24 | -2.774 | -7.5269492 | 0 | 0 | 44.850516692 | -2.18372914173
Sr2La6Mn8O24 | -2.983 | -8.2262214 | 0 | 0.18 | 32.1439513587 | -2.08670980811
Sr4La4Mn8O24 | -2.383 | -6.2187414 | 0 | 0 | 39.241275192 | -1.95361658273
La8Mn7Co1O24 | -3.076 | -8.5373808 | 0 | 0 | 36.507512418 | -2.16255877307
La8Mn6Co2O24 | -2.883 | -7.8916414 | 0 | 0 | 48.994329144 | -2.11108651266
La8Mn4Co4O24 | -2.611 | -6.9815838 | 0.787 | 0.817 | 26.702212596 | -2.05540774184
La8Mn7Cr1O24 | -2.969 | -8.1793802 | 0 | 0 | 43.125215418 | -2.2159849057
La8Mn6Cr2O24 | -2.971 | -8.1860718 | 0 | 0 | 49.847735144 | -2.23032077791
La8Mn7Fe1O24 | -3.021 | -8.3533618 | 0 | 0 | 40.2646946055 | -2.18718680845
La8Mn6Fe2O24 | -3.030 | -8.383474 | 0 | 0 | 43.995693519 | -2.17285558341
La8Mg1Mn7O24 | -3.943 | -11.4381894 | 0 | 0 | 0 | -2.59697816132
La8Mg2Mn6O24 | -3.926 | -11.3813108 | 0 | 0 | 0 | -2.62565353916
La8Mg4Mn4O24 | -2.412 | -6.3157696 | 1.498 | 1.557 | 0 | -2.65769404484
La8Mn7Ni1O24 | -2.953 | -8.1258474 | 0 | 0 | 31.343352695 | -2.13510163245
La8Mn6Ni2O24 | -2.946 | -8.1024268 | 0 | 0 | 19.2047596979 | -2.07563348141
La8Mn4Ni4O24 | -2.224 | -5.6867592 | 1.215 | 1.215 | 0.442073703859 | -1.95118267934
La8Mn8O24 | -3.043 | -8.4269694 | 0 | 0 | 39.226445692 | -2.19882528348
Ba2La6Ni8O24 | -1.917 | -4.6595986 | 0 | 0.649 | 162.308582145 | -1.33504304333
Ba4La4Ni8O24 | -1.755 | -4.117579 | 0 | 0 | 210.808929074 | -1.11586226146
Ca2La6Ni8O24 | -2.011 | -4.9741038 | 0 | 0.536 | 178.001455145 | -1.36548768283
Ca4La4Ni8O24 | -1.804 | -4.2815232 | 0 | 0.23 | 232.209208574 | -1.18957129046
La6Dy2Ni8O24 | -2.239 | -5.7369462 | 0 | 0.917 | 157.374363216 | -1.52465665433
La4Dy4Ni8O24 | -2.203 | -5.6164974 | 0 | 0 | 181.910774716 | -1.51695348346
La6Gd2Ni8O24 | -2.973 | -8.1927634 | 0 | 0 | 0 | -2.16258042608
La6Ho2Ni8O24 | -2.231 | -5.7101798 | 0 | 0 | 161.615855778 | -1.52315022533
La4Ho4Ni8O24 | -2.205 | -5.623189 | 0 | 0 | 189.644509841 | -1.51468987546
La6Nd2Ni8O24 | -2.201 | -5.6098058 | 0 | 0.878 | 131.304680028 | -1.52189839458
La4Nd4Ni8O24 | -2.109 | -5.3019922 | 0 | 0.858 | 133.559658341 | -1.50764871396
La6Sm2Ni8O24 | -2.214 | -5.6533012 | 0 | 0 | 140.198318684 | -1.52301100433
La4Sm4Ni8O24 | -2.148 | -5.4324784 | 0 | 0.859 | 150.508185653 | -1.51071268346
Sr2La6Ni8O24 | -1.982 | -4.8770756 | 0 | 0 | 155.792869145 | -1.36473959983
Sr4La4Ni8O24 | -1.803 | -4.2781774 | 0 | 0 | 194.268536574 | -1.18159862446
La8Co1Ni7O24 | -2.198 | -5.5997684 | 0 | 0 | 108.979857614 | -1.58124546583
La8Co2Ni6O24 | -2.258 | -5.8005164 | 0 | 0 | 86.4067635131 | -1.62884610646
La8Cr1Ni7O24 | -2.247 | -5.7637126 | 0 | 0 | 114.247314439 | -1.64361559846
La8Cr2Ni6O24 | -2.320 | -6.007956 | 0 | 0 | 95.7636771618 | -1.75476437171
La8Fe1Ni7O24 | -2.283 | -5.8841614 | 0 | 0.647 | 115.200293626 | -1.61100400121
La8Fe2Ni6O24 | -2.370 | -6.175246 | 0 | 0 | 102.514385537 | -1.68469642721
La8Mg1Ni7O24 | -2.791 | -7.5838278 | 0 | 1.135 | 0 | -2.22231210408
La8Mg2Ni6O24 | -2.666 | -7.1656028 | 0 | 0 | 0 | -2.26558613296
La8Mg4Ni4O24 | -2.158 | -5.4659364 | 0.8 | 0.838 | 0 | -2.34905744071
La8Mn1Ni7O24 | -2.230 | -5.706834 | 0 | 0.343 | 100.457044713 | -1.63634747624
La8Mn2Ni6O24 | -2.285 | -5.890853 | 0 | 0 | 69.2693877098 | -1.73914187727
La8Ni8O24 | -2.187 | -5.5629646 | 0 | 0 | 128.935951716 | -1.53626182521
Ba2La6Sc8O24 | -1.452 | -3.1038016 | 0 | 3.772 | 14.0944440539 | -3.00209362333
Ba4La4Sc8O24 | -1.436 | -3.0502688 | 0 | 3.9 | 42.2958931079 | -2.80627309146
Ca2La6Sc8O24 | -1.405 | -2.946549 | 0 | 3.895 | 30.4689790539 | -3.02474626283
Ca4La4Sc8O24 | -1.361 | -2.7993338 | 0 | 4.001 | 87.3607131079 | -2.83926262046
La6Dy2Sc8O24 | -1.727 | -4.0238966 | 3.706 | 3.792 | 0 | -3.20421573433
La4Dy4Sc8O24 | -1.657 | -3.7896906 | 3.851 | 3.909 | 0 | -3.20779556346
La6Gd2Sc8O24 | -1.717 | -3.9904386 | 2.934 | 2.963 | 30.22875 | -3.14737525608
La4Gd4Sc8O24 | -1.714 | -3.9804012 | 3.055 | 3.084 | 29.653255 | -3.14174760696
La6Ho2Sc8O24 | -1.730 | -4.033934 | 3.708 | 3.765 | 0 | -3.20390755533
La4Ho4Sc8O24 | -1.676 | -3.8532608 | 3.85 | 3.908 | 0.992490624999 | -3.20850020546
La6Nd2Sc8O24 | -1.703 | -3.9435974 | 3.699 | 3.756 | 0 | -3.19395422458
La4Nd4Sc8O24 | -1.636 | -3.7194288 | 3.788 | 3.874 | 0 | -3.18007504396
La6Sm2Sc8O24 | -1.706 | -3.9536348 | 3.701 | 3.787 | 0 | -3.19836783433
La4Sm4Sc8O24 | -1.642 | -3.7395036 | 3.819 | 3.877 | 0 | -3.19075701346
Sr2La6Sc8O24 | -1.419 | -2.9933902 | 0 | 3.832 | 11.9314874914 | -3.02382592983
Sr4La4Sc8O24 | -1.387 | -2.8863246 | 0 | 4.021 | 49.3632299829 | -2.83834445446
La8Sc7Co1O24 | -1.970 | -4.836926 | 1.032 | 1.089 | 0 | -3.03570369208
La8Sc6Co2O24 | -2.059 | -5.1347022 | 0.916 | 0.973 | 0 | -2.86378072896
La8Sc4Co4O24 | -2.263 | -5.8172454 | 0.829 | 0.886 | 0 | -2.52517855271
La8Sc7Cr1O24 | -2.031 | -5.0410198 | 2.948 | 3.005 | 0 | -3.10994607471
La8Sc6Cr2O24 | -2.195 | -5.589731 | 2.807 | 2.864 | 0 | -3.01270449421
La8Sc4Cr4O24 | -2.352 | -6.1150216 | 2.836 | 2.894 | 0 | -2.82254258321
La8Sc7Fe1O24 | -1.926 | -4.6897108 | 2.447 | 2.515 | 0 | -3.08037297746
La8Sc6Fe2O24 | -1.980 | -4.870384 | 2.31 | 2.378 | 0 | -2.95251629971
La8Sc4Fe4O24 | -2.106 | -5.2919548 | 2.173 | 2.275 | 0 | -2.69906019421
La8Mg1Sc7O24 | -1.455 | -3.113839 | 0 | 3.862 | 5.05625633946 | -3.09574308033
La8Mg2Sc6O24 | -1.457 | -3.1205306 | 0 | 3.921 | 34.3690176789 | -2.98342250546
La8Mg4Sc4O24 | -1.447 | -3.0870726 | 0 | 4.195 | 89.9135403579 | -2.76186235571
La8Sc7Mn1O24 | -3.029 | -8.3801282 | 1.362 | 1.422 | 9.5235200865 | -3.05606420249
La8Sc6Mn2O24 | -2.718 | -7.3395844 | 0.75 | 0.78 | 0 | -2.95858899977
La8Sc4Mn4O24 | -2.664 | -7.1589112 | 1.048 | 1.078 | 0 | -2.71860834434
La8Sc7Ni1O24 | -1.726 | -4.0205508 | 0 | 3.034 | 0 | -2.99882655146
La8Sc6Ni2O24 | -1.831 | -4.3718598 | 0 | 2.395 | 16.2043591789 | -2.78795044771
La8Sc4Ni4O24 | -2.148 | -5.4324784 | 0.228 | 0.266 | 44.4184733579 | -2.38008399021
La8Sc8O24 | -1.716 | -3.9870928 | 0 | 3.619 | 0 | -3.20848640521
Ba2La6Ti8O24 | -5.215 | -15.694047 | 0 | 0 | 14.8100515625 | -2.83039808066
Ba4La4Ti8O24 | -4.870 | -14.539746 | 0 | 0 | 13.804608375 | -2.78940454879
Ca2La6Ti8O24 | -5.289 | -15.9416362 | 0 | 0 | 8.970625875 | -2.85557872016
Ca4La4Ti8O24 | -5.013 | -15.0181954 | 0 | 0 | 0 | -2.84502182779
La6Dy2Ti8O24 | -5.496 | -16.6342168 | 0 | 0 | 52.6296356875 | -2.84102844166
La4Dy4Ti8O24 | -5.385 | -16.262833 | 0 | 0 | 60.680276625 | -2.83942877079
La6Gd2Ti8O24 | -5.465 | -16.530497 | 0 | 0 | 34.5198214375 | -2.84560621341
La4Gd4Ti8O24 | -5.447 | -16.4702726 | 0 | 0 | 34.149398125 | -2.83889556429
La6Ho2Ti8O24 | -5.478 | -16.5739924 | 0 | 0 | 55.3782776875 | -2.83938501266
La4Ho4Ti8O24 | -5.374 | -16.2260292 | 0 | 0 | 62.110810625 | -2.84020866279
La6Nd2Ti8O24 | -5.463 | -16.5238054 | 0 | 0 | 35.5034056875 | -2.83721893191
La4Nd4Ti8O24 | -5.511 | -16.6844038 | 0 | 0 | 40.797316625 | -2.81744025129
La6Sm2Ti8O24 | -5.481 | -16.5840298 | 0 | 0 | 42.324806125 | -2.83816154166
La4Sm4Ti8O24 | -5.498 | -16.6409084 | 0 | 0 | 50.8263675 | -2.82293922079
Sr2La6Ti8O24 | -5.269 | -15.8747202 | 0 | 0 | 7.37896698611 | -2.85717363716
Sr4La4Ti8O24 | -4.984 | -14.9211672 | 0 | 0 | 0 | -2.84454416179
La8Ti7Co1O24 | -5.240 | -15.777692 | 0 | 0 | 88.3802996944 | -2.786781561
La8Ti6Co2O24 | -4.977 | -14.8977466 | 0 | 0 | 141.470543625 | -2.71233750946
La8Ti4Co4O24 | -2.723 | -7.3563134 | 1.82 | 1.888 | 23.94141725 | -2.55387615637
La8Ti7Cr1O24 | -5.366 | -16.1992628 | 0 | 0 | 74.7468692031 | -2.79675319362
La8Ti6Cr2O24 | -5.269 | -15.8747202 | 0 | 0 | 117.125778375 | -2.73668227471
La8Ti4Cr4O24 | -4.161 | -12.1675738 | 0.608 | 0.675 | 62.9442200833 | -2.64176743687
La8Ti7Fe1O24 | -5.309 | -16.0085522 | 0 | 0 | 79.2325764722 | -2.79641584637
La8Ti6Fe2O24 | -5.104 | -15.3226632 | 0 | 0 | 118.542972875 | -2.73526508021
La8Ti4Fe4O24 | -3.113 | -8.6611754 | 1.689 | 1.756 | 28.81237225 | -2.61675454787
La8Mg1Ti7O24 | -5.299 | -15.9750942 | 0 | 0 | 25.722252 | -2.87116594925
La8Mg2Ti6O24 | -5.085 | -15.259093 | 0 | 0 | 24.13350925 | -2.88243578596
La8Mg4Ti4O24 | -1.865 | -4.485617 | 2.931 | 2.964 | 22.18427375 | -2.90374720937
La8Ti7Mn1O24 | -5.318 | -16.0386644 | 0 | 0 | 65.3557068672 | -2.80846057141
La8Ti6Mn2O24 | -5.160 | -15.510028 | 0 | 0 | 95.520522806 | -2.75828753027
La8Ti4Mn4O24 | -3.079 | -8.5474182 | 1.655 | 1.723 | 37.348833846 | -2.67454169801
La8Ti7Ni1O24 | -5.320 | -16.045356 | 0 | 0.113 | 122.038739417 | -2.76036667037
La8Ti6Ni2O24 | -5.105 | -15.326009 | 0 | 0 | 208.989074875 | -2.64481897821
La8Ti4Ni4O24 | -2.259 | -5.8038622 | 2.611 | 2.686 | 39.83120675 | -2.45882684387
La8Ti8O24 | -5.480 | -16.580684 | 0 | 0 | 30.17024475 | -2.85703686254
Ba2La6V8O24 | -3.534 | -10.0697572 | 0.692 | 0.73 | 53.85203387 | -2.35215695333
Ba4La4V8O24 | -3.482 | -9.8957756 | 0.425 | 0.464 | 79.64651974 | -2.23302542146
Ca2La6V8O24 | -3.632 | -10.3976456 | 0.502 | 0.541 | 33.200068125 | -2.38052809283
Ca4La4V8O24 | -3.490 | -9.922542 | 0.696 | 0.735 | 21.88033825 | -2.30622995046
La6Dy2V8O24 | -3.615 | -10.340767 | 1.219 | 1.258 | 44.856381 | -2.46008906433
La4Dy4V8O24 | -3.610 | -10.324038 | 1.191 | 1.23 | 45.433214 | -2.46511164346
La6Gd2V8O24 | -4.779 | -14.2352782 | 0 | 0 | 0 | -2.87237833608
La4Gd4V8O24 | -4.737 | -14.0947546 | 0 | 0 | 0 | -2.87225118696
La6Ho2V8O24 | -3.595 | -10.273851 | 1.22 | 1.258 | 47.619279875 | -2.45842738533
La4Ho4V8O24 | -3.578 | -10.2169724 | 1.229 | 1.267 | 47.26926175 | -2.46547803546
La6Nd2V8O24 | -3.656 | -10.4779448 | 1.18 | 1.256 | 35.46209575 | -2.44930505458
La6Sm2V8O24 | -3.699 | -10.6218142 | 1.143 | 1.181 | 26.169518375 | -2.45320641433
La4Sm4V8O24 | -3.636 | -10.4110288 | 1.153 | 1.191 | 13.39023875 | -2.44601559346
Sr2La6V8O24 | -3.624 | -10.3708792 | 0.654 | 0.693 | 29.1224504136 | -2.38122775983
Sr4La4V8O24 | -3.531 | -10.0597198 | 0.618 | 0.657 | 23.6626028272 | -2.29769178446
La8V7Co1O24 | -3.667 | -10.5147486 | 0.654 | 0.693 | 57.4995003125 | -2.38765851208
La8V6Co2O24 | -3.555 | -10.140019 | 0.578 | 0.617 | 61.213702625 | -2.32975628896
La8V4Co4O24 | -2.994 | -8.2630252 | 1.269 | 1.307 | 31.378064 | -2.23330284271
La8V7Cr1O24 | -3.747 | -10.7824126 | 0.987 | 1.025 | 36.6852424375 | -2.45105739471
La8V6Cr2O24 | -3.559 | -10.1534022 | 1.175 | 1.213 | 48.571186875 | -2.42756805421
La8V4Cr4O24 | -3.619 | -10.3541502 | 1.177 | 1.214 | 49.15732575 | -2.40377512321
La8V7Fe1O24 | -3.703 | -10.6351974 | 0.834 | 0.872 | 35.123221625 | -2.42096079746
La8V6Fe2O24 | -3.586 | -10.2437388 | 0.834 | 0.91 | 35.15839525 | -2.37766360971
La8V4Fe4O24 | -3.412 | -9.6615696 | 0.871 | 0.947 | 28.2257425 | -2.29807223421
La8Mg1V7O24 | -4.627 | -13.7267166 | 0 | 0 | 0 | -2.87646540033
La8Mg2V6O24 | -4.443 | -13.1110894 | 0 | 0 | 0 | -2.86261306546
La8Mg4V4O24 | -4.065 | -11.846377 | 0 | 0.114 | 0 | -2.83605989571
La8Mn1V7O24 | -3.579 | -10.2203182 | 1.137 | 1.175 | 86.889654024 | -2.38483702249
La8Mn2V6O24 | -3.543 | -10.0998694 | 0.694 | 0.732 | 36.179510048 | -2.40792780977
La8Mn4V4O24 | -3.434 | -9.7351772 | 0.303 | 0.341 | 73.395222096 | -2.31547338434
La8V7Ni1O24 | -3.649 | -10.4545242 | 0.616 | 0.654 | 73.0016409375 | -2.37215637146
La8V6Ni2O24 | -3.700 | -10.62516 | 0.5 | 0.539 | 117.714483875 | -2.27325550771
La8V4Ni4O24 | -2.939 | -8.0790062 | 1.307 | 1.346 | 104.542615 | -2.12055853021
La8V8O24 | -3.724 | -10.7054592 | 1.175 | 1.213 | 36.257048 | -2.46308898521
Sr1Mg2O24Ga6La7 | -1.744 | -4.0807752 | 0 | 3.937 | 157.595599628 | -2.19713702752
Ba4Ce4Mn8O24 | -2.626 | -7.0317708 | 0 | 0 | 119.114167692 | -1.93635118998
Ba4Dy4Mn8O24 | -1.880 | -4.535804 | 0 | 0 | 137.408712525 | -1.85391887798
Ba4Er4Mn8O24 | -1.882 | -4.5424956 | 0 | 0 | 150.999876359 | -1.85050985598
Ba4Gd4Mn8O24 | -2.143 | -5.4157494 | 0 | 0 | 105.693165317 | -1.83897367148
Ba4Ho4Mn8O24 | -1.891 | -4.5726078 | 0 | 0 | 144.194571525 | -1.85219301998
Ba4La4Mn8O24 | -2.136 | -5.3923288 | 0 | 0 | 78.0094957753 | -1.88783421973
Ba4Nd4Mn8O24 | -1.773 | -4.1778034 | 0 | 0 | 93.9602340253 | -1.84862810848
Ba4Pr4Mn8O24 | -1.867 | -4.4923086 | 0 | 0 | 53.5428595253 | -1.88063625398
Ba4Sm4Mn8O24 | -1.805 | -4.284869 | 0 | 0 | 107.975066775 | -1.84839657798
Ba4Y4Mn8O24 | -1.879 | -4.5324582 | 0 | 0 | 124.630840359 | -1.85372594398
Ba4Pr4Mn6Co2O24 | -1.873 | -4.5123834 | 0 | 0.129 | 86.5356568286 | -1.75256598316
Ba4Pr4Mn6Cu2O24 | -1.564 | -3.4785312 | 0 | 0 | 132.109024281 | -1.65987114391
Ba4Pr4Mn6Fe2O24 | -1.818 | -4.3283644 | 0 | 0 | 80.4591079773 | -1.83168705391
Ba4Pr4Mn6Ni2O24 | -1.482 | -3.2041756 | 0 | 0 | 112.573845031 | -1.67647270191
Ba4Sr4Fe2Co5Nb1O24 | -1.646 | -3.7528868 | 0 | 0 | 65.294810373 | -1.49627847383
Ba4Sr4Fe2Co5Y1O24 | -1.511 | -3.3012038 | 0 | 0 | 100.859781275 | -1.43689664508
Ba4Sr4Fe2Co5Zr1O24 | -1.541 | -3.4015778 | 0 | 0 | 77.9804427868 | -1.49510527983
Ba4Sr4Fe2Co6O24 | -1.525 | -3.348045 | 0 | 0 | 123.754016388 | -1.25301125646
Sr4Nb1Ba4O24Fe7 | -1.439 | -3.0603062 | 0 | 0 | 26.8325976181 | -1.68628765071
Sr4Zn2Ba4O24Fe6 | -1.241 | -2.3978378 | 0 | 0 | 85.1942082455 | -1.42956855021
O24Co3Ba8Zr2Fe3 | -1.533 | -3.3748114 | 0 | 0 | 58.6508557954 | -1.72016747558
Co3Ba8O24Fe3Y1Zr1 | -1.404 | -2.9432032 | 0 | 0 | 75.8854938579 | -1.66793534083
Ba7Cd1Hf1Zr6Fe1O24 | -1.938 | -4.7298604 | 0 | 0 | 0 | -2.67281304233
Ba6Cd2Hf1Zr6Fe1O24 | -2.162 | -5.4793196 | 0 | 0 | 0 | -2.53679068708
Ba4Cd4Hf1Zr6Fe1O24 | -1.797 | -4.2581026 | 0 | 0 | 98.580755152 | -2.23552547658
Ba7Sn1Hf1Zr6Fe1O24 | -1.857 | -4.4588506 | 0 | 0.173 | 0 | -2.70042445933
Ba6Sn2Hf1Zr6Fe1O24 | -1.841 | -4.4053178 | 0 | 0.695 | 3.5098285625 | -2.58110877108
Ba4Sn4Hf1Zr6Fe1O24 | -1.791 | -4.2380278 | 0 | 0 | 85.2336429375 | -2.32544889458
Ba7Bi1Fe8O24 | -1.199 | -2.2573142 | 0 | 0 | 100.949224712 | -1.35482018771
Ba6Bi2Fe8O24 | -1.239 | -2.3911462 | 0 | 0.295 | 129.323671733 | -1.27956301971
Ba4Bi4Fe8O24 | -1.531 | -3.3681198 | 0 | 0 | 187.39104625 | -1.09309368371
Ba7Cd1Fe8O24 | -1.175 | -2.177015 | 0 | 0 | 126.886312072 | -1.29727375046
Ba6Cd2Fe8O24 | -1.170 | -2.160286 | 0 | 0 | 175.579596453 | -1.17008839521
Ba4Cd4Fe8O24 | -1.207 | -2.2840806 | 0 | 0 | 278.984665216 | -0.909699184706
Ba7Sn1Fe8O24 | -1.242 | -2.4011836 | 0 | 0 | 185.404210656 | -1.32078441746
Ba6Sn2Fe8O24 | -1.297 | -2.5852026 | 0 | 0.222 | 283.906453358 | -1.21306747921
Ba4Sn4Fe8O24 | -1.291 | -2.5651278 | 0 | 0 | 468.0346095 | -0.988624602706
Ba7Bi1Zr7Fe1O24 | -1.547 | -3.4216526 | 2.194 | 2.265 | 0 | -2.66021035371
Ba6Bi2Zr7Fe1O24 | -2.489 | -6.5733962 | 1.422 | 1.49 | 0.202289180555 | -2.53227918571
Ba4Bi4Zr7Fe1O24 | -3.493 | -9.9325794 | 0 | 0 | 138.892854722 | -2.19333334971
Ba7Cd1Zr7Fe1O24 | -1.280 | -2.528324 | 0 | 1.944 | 22.478400277 | -2.59357241646
Ba6Cd2Zr7Fe1O24 | -1.267 | -2.4848286 | 0 | 1.554 | 59.183823902 | -2.45670781121
Ba4Cd4Zr7Fe1O24 | -1.366 | -2.8160628 | 0 | 0.354 | 151.553671152 | -2.16401960071
Ba7Sn1Zr7Fe1O24 | -1.509 | -3.2945122 | 0 | 0 | 21.172087375 | -2.63188158346
Ba6Sn2Zr7Fe1O24 | -1.451 | -3.1004558 | 0 | 1.846 | 52.4822445625 | -2.51360339521
Ba4Sn4Zr7Fe1O24 | -1.341 | -2.7324178 | 0 | 2.064 | 137.126058937 | -2.25502351871
Sr4Bi4O24Fe8 | -1.753 | -4.1108874 | 0 | 0 | 73.18129625 | -1.22237854671
Bi1Ba3Sr4Fe2Co6O24 | -1.553 | -3.4417274 | 0 | 0 | 125.292207611 | -1.18830833846
Bi2Ba2Sr4Fe2Co6O24 | -1.628 | -3.6926624 | 0 | 0 | 126.881898834 | -1.12355392046
Bi4Sr4Fe2Co6O24 | -2.005 | -4.954029 | 0 | 0 | 170.388617304 | -0.946845584456
Ba3Sr3La2Mn1Fe7O24 | -2.522 | -6.6838076 | 0 | 0 | 0 | -2.22451694737
La2Sr6Cr2Fe6O24 | -2.002 | -4.9439916 | 0 | 0 | 89.81673775 | -1.72299450158
Ba6La2Mn2Fe6O24 | -1.533 | -3.3748114 | 0 | 0.143 | 69.972385481 | -1.64765283765
Ba8Mn2Zr1Fe5O24 | -1.615 | -3.649167 | 0 | 0 | 0 | -1.97596454377
Ba7Sr1Mn1Fe7O24 | -1.171 | -2.1636318 | 0 | 0 | 87.7843631349 | -1.45204385899
Ba7Sr1Mn2Fe6O24 | -1.147 | -2.0833326 | 0 | 0.147 | 93.6717096162 | -1.47231833402
Ba8Fe2Nb1Co5O24 | -1.413 | -2.9733154 | 0 | 0 | 122.31135567 | -1.42200361083
Ba8Cr8O24 | -1.886 | -4.5558788 | 0 | 0.287 | 15.007828375 | -1.80945513371
Ba8Ti8O24 | -1.876 | -4.5224208 | 1.539 | 1.608 | 19.340972 | -2.69987023504
Ba8V8O24 | -3.123 | -8.6946334 | 0 | 0 | 0 | -2.16176035771
Ca8Cr8O24 | -2.240 | -5.740292 | 0 | 0.114 | 0 | -1.94395069171
Ca8Ti8O24 | -1.754 | -4.1142332 | 2.166 | 2.234 | 12.44807725 | -2.77406679304
Ca8V8O24 | -3.099 | -8.6143342 | 0 | 0 | 0 | -2.26036616571
Sr8O24Cr8 | -2.247 | -5.7637126 | 0 | 0 | 0 | -1.89366710971
Sr8Ti8O24 | -2.097 | -5.2618426 | 1.651 | 1.72 | 8.691789 | -2.77372121104
Ba4Gd4Co8O24 | -2.020 | -5.004216 | 0 | 0 | 130.59739217 | -1.45316908821
Fe6Co2Ba6O24La2 | -1.645 | -3.749541 | 0 | 0 | 32.9413 | -1.597353
La5Sr3Fe6Co2O24 | -2.248 | -5.7670584 | 0 | 0 | 47.0862504559 | -1.82852682439
O24Sr3Fe6Cu2La5 | -2.17 | -5.506086 | 0 | 0 | 4.367177 | -1.826954
Ba6Bi1La1Fe8O24 | -1.399 | -2.9264742 | 0 | 0.328 | 93.4258071256 | -1.44366832864
Ba5Bi2La1Fe8O24 | -1.573 | -3.5086434 | 0 | 0 | 127.378189206 | -1.35850366064
Ba3Bi4La1Fe8O24 | -1.991 | -4.9071878 | 0 | 0 | 171.956702719 | -1.18079007464
Ba6Cd1La1Fe8O24 | -1.380 | -2.862904 | 0 | 0 | 114.554644486 | -1.39093014139
Ba5Cd2La1Fe8O24 | -1.415 | -2.980007 | 0 | 0 | 166.187428867 | -1.26080528614
Ba3Cd4La1Fe8O24 | -1.464 | -3.1439512 | 0 | 0 | 258.665309564 | -1.00942982564
Ba6Sn1La1Fe8O24 | -1.490 | -3.230942 | 0 | 0 | 158.427043069 | -1.42908630839
Ba5Sn2La1Fe8O24 | -1.596 | -3.5855968 | 0 | 0.4 | 276.028720831 | -1.29794037014
Ba3Sn4La1Fe8O24 | -2.530 | -6.710574 | 0 | 0 | 285.948164375 | -1.23069299364
Ba3Bi1Pr4Co8O24 | -1.818 | -4.3283644 | 0 | 0 | 109.033410819 | -1.37296125271
Ba2Bi2Pr4Co8O24 | -1.953 | -4.7800474 | 0 | 0 | 106.70233503 | -1.31186258471
Bi4Pr4Co8O24 | -2.108 | -5.2986464 | 0 | 0 | 69.4735155302 | -1.20175699871
Ba3Cd1Pr4Ni8O24 | -1.360 | -2.795988 | 0 | 0.604 | 257.075962699 | -0.967392690456
Ba2Cd2Pr4Ni8O24 | -1.342 | -2.7357636 | 0 | 0.525 | 284.898189574 | -0.868639335206
Cd4Pr4Ni8O24 | -1.348 | -2.7558384 | 0 | 0.528 | 298.368831324 | -0.699772874706
Ba3Sn1Pr4Ni8O24 | -1.409 | -2.9599322 | 0 | 0.603 | 263.83957477 | -1.04762935746
Ba2Sn2Pr4Ni8O24 | -1.536 | -3.3848488 | 0 | 0 | 276.340268528 | -1.03351116921
Sn4Pr4Ni8O24 | -1.710 | -3.967018 | 0 | 1.209 | 232.454010858 | -1.05647579271
Sr4Sm4Co8O24 | -1.939 | -4.7332062 | 0 | 0 | 83.917195748 | -1.50704810771
Sr8Co6Fe2O24 | -1.706 | -3.9536348 | 0 | 0 | 44.54145 | -1.346239
Sr8Nb1Fe7O24 | -2.441 | -6.4127978 | 0 | 0 | 0 | -2.26230701371
Sc2Sr8Co6O24 | -1.876 | -4.5224208 | 0 | 0 | 0 | -1.94651522496
Ba4Pr4Hf4Co4O24 | -1.742 | -4.0740836 | 0.739 | 0.809 | 99.7625282026 | -2.30507551771
Ba4Pr4Hf6Co2O24 | -2.208 | -5.6332264 | 2.474 | 2.566 | 48.464530625 | -2.74272806621
Ba4Pr4Hf7Co1O24 | -5.272 | -15.8847576 | 0 | 0 | 185.524542312 | -2.77560896546
Ba4Pr4Nb4Co4O24 | -2.172 | -5.5127776 | 1.867 | 1.936 | 52.0286768333 | -2.18843454021
Ba4Pr4Nb6Co2O24 | -4.744 | -14.1181752 | 0 | 0 | 251.36028695 | -2.19030197496
Ba4Pr4Nb7Co1O24 | -4.927 | -14.7304566 | 0 | 0 | 207.515713527 | -2.24894594233
Ba4Pr4Ta4Co4O24 | -2.195 | -5.589731 | 2.149 | 2.241 | 39.9617942 | -2.29613173321
Ba4Pr4Ta6Co2O24 | -5.283 | -15.9215614 | 0 | 0 | 294.4157031 | -2.29038301446
Ba4Pr4Ta7Co1O24 | -5.463 | -16.5238054 | 0 | 0 | 280.87646981 | -2.30938965508
Ba4Pr4Zr4Co4O24 | -1.886 | -4.5558788 | 0.182 | 0.212 | 77.8684422026 | -2.25283776421
Ba4Pr4Zr6Co2O24 | -2.319 | -6.0046102 | 2.425 | 2.484 | 47.369345875 | -2.65341031096
Ba4Pr4Zr7Co1O24 | -4.966 | -14.8609428 | 0 | 0 | 165.778433187 | -2.69680158433
Ba4Pr4Hf4Fe4O24 | -3.190 | -8.918802 | 0 | 0 | 0 | -2.57222465921
Ba4Pr4Hf6Fe2O24 | -3.287 | -9.2433446 | 1.141 | 1.309 | 139.763133125 | -2.68530413696
Ba4Pr4Hf7Fe1O24 | -5.224 | -15.7241592 | 0 | 0 | 197.246256937 | -2.76388725083
Ba4Pr4Nb4Fe4O24 | -2.541 | -6.7473778 | 1.747 | 1.816 | 42.1689745 | -2.25761193171
Ba4Pr4Nb6Fe2O24 | -4.676 | -13.8906608 | 0 | 0 | 211.4607162 | -2.23020154571
Ba4Pr4Nb7Fe1O24 | -4.868 | -14.5330544 | 0 | 0 | 202.664553441 | -2.25259672771
Ba4Pr4Ta4Fe4O24 | -2.487 | -6.5667046 | 2.504 | 2.538 | 31.5202492 | -2.37232262471
Ba4Pr4Ta6Fe2O24 | -5.301 | -15.9817858 | 0 | 0 | 281.102442575 | -2.30001233521
Ba4Pr4Ta7Fe1O24 | -5.501 | -16.6509458 | 0 | 0 | 286.014919019 | -2.29652069046
Ba4Pr4Zr4Fe4O24 | -1.859 | -4.4655422 | 1.875 | 1.981 | 126.7773445 | -2.35001790571
Ba4Pr4Zr6Fe2O24 | -2.333 | -6.0514514 | 2.075 | 2.357 | 202.283948375 | -2.53237038171
Ba4Pr4Zr7Fe1O24 | -4.931 | -14.7438398 | 0 | 0 | 175.569397812 | -2.68701061971
Ba4Pr4Hf4Ni4O24 | -1.676 | -3.8532608 | 0 | 2.553 | 230.921904608 | -2.07380595521
Ba4Pr4Hf6Ni2O24 | -2.237 | -5.7302546 | 2.319 | 2.396 | 140.538550375 | -2.61107428496
Ba4Pr4Hf7Ni1O24 | -5.311 | -16.0152438 | 0 | 0 | 229.064682937 | -2.73206882483
Ba4Pr4Nb4Ni4O24 | -2.075 | -5.188235 | 2.49 | 2.529 | 134.5064424 | -2.01524847771
Ba4Pr4Nb6Ni2O24 | -4.730 | -14.071334 | 0 | 0 | 321.98957475 | -2.12246744371
Ba4Pr4Ta4Ni4O24 | -2.027 | -5.0276366 | 2.73 | 2.808 | 139.345081333 | -2.13489492071
Ba4Pr4Ta6Ni2O24 | -5.328 | -16.0721224 | 0 | 0 | 367.6244316 | -2.22228748321
Ba4Pr4Ta7Ni1O24 | -5.541 | -16.7847778 | 0 | 0 | 299.692484775 | -2.29149151446
Ba4Pr4Zr4Ni4O24 | -1.719 | -3.9971302 | 0 | 2.431 | 199.684568608 | -2.03091145171
Ba4Pr4Zr6Ni2O24 | -2.199 | -5.6031142 | 2.192 | 2.423 | 128.448865625 | -2.53275102971
Ba4Pr4Zr7Ni1O24 | -5.031 | -15.0784198 | 0 | 0 | 211.476823813 | -2.65110319371
Ba2Pr6Co8O24 | -2.086 | -5.2250388 | 0 | 0 | 62.4940495065 | -1.60742446971
Ba4Pr4Co8O24 | -2.107 | -5.2953006 | 0 | 0 | 113.901486608 | -1.43152292071
Ca2Pr6Co8O24 | -2.249 | -5.7704042 | 0 | 0 | 49.6917624592 | -1.64076360921
Ca4Pr4Co8O24 | -2.239 | -5.7369462 | 0 | 0 | 73.1341625131 | -1.51336394971
Pr6Dy2Co8O24 | -2.276 | -5.8607408 | 0 | 0 | 48.0411705302 | -1.78095608071
Pr4Dy4Co8O24 | -2.076 | -5.1915808 | 0 | 0 | 50.8392286552 | -1.81274264271
Pr6Gd2Co8O24 | -2.895 | -7.931791 | 0 | 0.53 | 0 | -2.16538160246
Pr4Gd4Co8O24 | -2.938 | -8.0756604 | 0 | 0 | 0 | -2.01836043621
Pr6Ho2Co8O24 | -2.172 | -5.5127776 | 0 | 0 | 47.4586630927 | -1.78427365171
Pr4Ho4Co8O24 | -2.108 | -5.2986464 | 0 | 0 | 57.3822137802 | -1.81166978471
Pr6Nd2Co8O24 | -2.164 | -5.4860112 | 0 | 0 | 25.0244873427 | -1.77514482096
Pr4Nd4Co8O24 | -2.027 | -5.0276366 | 0 | 0 | 25.3031122802 | -1.78062287321
Pr6Sm2Co8O24 | -1.856 | -4.4555048 | 0.778 | 0.804 | 47.801375999 | -1.76237418071
Pr4Sm4Co8O24 | -2.042 | -5.0778236 | 0 | 0 | 35.0768895927 | -1.79086159271
Sr2Pr6Co8O24 | -2.250 | -5.77375 | 0 | 0 | 38.1465154829 | -1.63877952621
Sr4Pr4Co8O24 | -2.240 | -5.740292 | 0 | 0 | 64.9749185605 | -1.49446453371
Pr8Cr1Co7O24 | -2.277 | -5.8640866 | 0.339 | 0.367 | 22.3740347177 | -1.83426865133
Pr8Cr2Co6O24 | -2.278 | -5.8674324 | 0.14 | 0.196 | 29.1802070302 | -1.88969253396
Pr8Cr4Co4O24 | -2.141 | -5.4090578 | 0.528 | 0.584 | 13.1808016552 | -2.03015204921
Pr8Fe1Co7O24 | -2.210 | -5.639918 | 0 | 0 | 42.2355879796 | -1.78869930408
Pr8Fe2Co6O24 | -2.154 | -5.4525532 | 0 | 0.143 | 36.1695635539 | -1.83128758946
Pr8Fe4Co4O24 | -2.311 | -5.9778438 | 0 | 0.252 | 40.8070147026 | -1.89969466021
Pr8Mg1Co7O24 | -2.724 | -7.3596592 | 0 | 0 | 0 | -2.20233015696
Pr8Mg2Co6O24 | -2.522 | -6.6838076 | 0 | 0 | 0 | -2.24430854521
Pr8Mg4Co4O24 | -2.113 | -5.3153754 | 0 | 0.678 | 0 | -2.32449107171
Pr8Mn1Co7O24 | -2.323 | -6.0179934 | 0 | 0 | 26.2303387536 | -1.81572102912
Pr8Mn2Co6O24 | -2.281 | -5.8774698 | 0 | 0 | 29.3008151019 | -1.86018928952
Pr8Co7Ni1O24 | -2.471 | -6.5131718 | 0 | 0 | 32.9759565065 | -1.73640912808
Pr8Co6Ni2O24 | -2.205 | -5.623189 | 0.55 | 0.629 | 28.0575506079 | -1.71629998746
Pr8Co4Ni4O24 | -2.008 | -4.9640664 | 0 | 0 | 95.3324888105 | -1.59896995621
Pr8Co8O24 | -2.218 | -5.6666844 | 0 | 0 | 22.4196124052 | -1.77199301871
Ba2Pr6Cr8O24 | -2.152 | -5.4458616 | 0 | 0 | 33.6549837917 | -2.12596803071
Ba4Pr4Cr8O24 | -2.033 | -5.0477114 | 0.173 | 0.201 | 100.440194583 | -1.95506723171
Ca2Pr6Cr8O24 | -2.057 | -5.1280106 | 0 | 0 | 13.8924376789 | -2.16896417021
Ca4Pr4Cr8O24 | -2.144 | -5.4190952 | 0.344 | 0.372 | 51.4231023579 | -2.05055151071
Pr6Dy2Cr8O24 | -2.094 | -5.2518052 | 2.095 | 2.123 | 0 | -2.31858114171
Pr4Dy4Cr8O24 | -2.044 | -5.0845152 | 2.141 | 2.198 | 9.106651 | -2.34274745371
Pr6Gd2Cr8O24 | -3.607 | -10.3140006 | 0.74 | 0.795 | 0 | -2.73594216346
Pr4Gd4Cr8O24 | -3.735 | -10.742263 | 0.631 | 0.686 | 0 | -2.74493749721
Pr6Ho2Cr8O24 | -2.102 | -5.2785716 | 2.098 | 2.126 | 0 | -2.31860671271
Pr4Ho4Cr8O24 | -2.048 | -5.0978984 | 2.144 | 2.2 | 10.51108275 | -2.34413359571
Pr6Nd2Cr8O24 | -2.075 | -5.188235 | 2.063 | 2.119 | 0 | -2.30492563196
Pr4Nd4Cr8O24 | -2.043 | -5.0811694 | 2.071 | 2.127 | 1.40097275 | -2.30914968421
Pr6Sm2Cr8O24 | -2.089 | -5.2350762 | 2.065 | 2.121 | 0 | -2.30981874171
Pr4Sm4Cr8O24 | -2.042 | -5.0778236 | 2.101 | 2.157 | 0 | -2.32020265371
Sr2Pr6Cr8O24 | -2.213 | -5.6499554 | 0 | 0 | 12.1655324167 | -2.16176933721
Sr4Pr4Cr8O24 | -2.053 | -5.1146274 | 0.346 | 0.375 | 54.4675418333 | -2.02966359471
Pr8Cr7Co1O24 | -2.133 | -5.3822914 | 0.528 | 0.584 | 0 | -2.23232694708
Pr8Cr6Co2O24 | -2.165 | -5.489357 | 0.501 | 0.557 | 0 | -2.16423531446
Pr8Cr7Fe1O24 | -2.088 | -5.2317304 | 2.052 | 2.087 | 0 | -2.27233848246
Pr8Cr6Fe2O24 | -2.052 | -5.1112816 | 1.947 | 2.018 | 0 | -2.24338538521
Pr8Mg1Cr7O24 | -3.170 | -8.851886 | 0 | 0.715 | 0 | -2.71026283533
Pr8Mg2Cr6O24 | -3.053 | -8.4604274 | 0 | 0.662 | 0 | -2.69239009096
Pr8Mg4Cr4O24 | -2.671 | -7.1823318 | 0 | 1.089 | 0 | -2.64418810221
Pr8Mn1Cr7O24 | -2.651 | -7.1154158 | 0.25 | 0.281 | 0 | -2.27331470749
Pr8Mn2Cr6O24 | -2.528 | -6.7038824 | 0.377 | 0.408 | 0 | -2.24728633527
Pr8Mn4Cr4O24 | -2.491 | -6.5800878 | 0.409 | 0.441 | 21.517473096 | -2.19771309084
Pr8Cr7Ni1O24 | -2.193 | -5.5830394 | 0.156 | 0.195 | 0 | -2.20205680646
Pr8Cr6Ni2O24 | -2.200 | -5.60646 | 0.314 | 0.353 | 0 | -2.10710028321
Pr8Cr4Ni4O24 | -1.775 | -4.184495 | 0.862 | 0.901 | 18.4401941079 | -1.91052523671
Pr8Cr8O24 | -2.120 | -5.338796 | 2.055 | 2.083 | 0 | -2.30090657971
Ba2Pr6Fe8O24 | -1.731 | -4.0372798 | 0 | 1.012 | 58.8853196728 | -1.88172075271
Ba4Pr4Fe8O24 | -1.537 | -3.3881946 | 0 | 0 | 78.1817223456 | -1.71643970371
Ca2Pr6Fe8O24 | -1.813 | -4.3116354 | 0 | 1.078 | 55.4728596164 | -1.91887289221
Ca4Pr4Fe8O24 | -1.767 | -4.1577286 | 0 | 0 | 72.0108022329 | -1.79008998271
Pr6Dy2Fe8O24 | -1.968 | -4.8302344 | 1.268 | 1.341 | 51.238815375 | -2.05863536371
Pr4Dy4Fe8O24 | -1.904 | -4.6161032 | 1.316 | 1.389 | 51.31971375 | -2.08183792571
Pr6Gd2Fe8O24 | -3.367 | -9.5110086 | 0 | 0 | 0 | -2.47900763546
Pr4Gd4Fe8O24 | -3.237 | -9.0760546 | 0 | 0 | 0 | -2.49758171921
Pr6Ho2Fe8O24 | -1.957 | -4.7934306 | 1.27 | 1.342 | 52.565170625 | -2.05855018471
Pr4Ho4Fe8O24 | -1.907 | -4.6261406 | 1.317 | 1.39 | 52.52667425 | -2.08311331771
Pr6Nd2Fe8O24 | -1.970 | -4.836926 | 1.264 | 1.336 | 44.848887375 | -2.04579510396
Pr4Nd4Fe8O24 | -1.859 | -4.4655422 | 1.29 | 1.327 | 44.92360775 | -2.04977365621
Pr6Sm2Fe8O24 | -1.954 | -4.7833932 | 1.265 | 1.337 | 47.141973375 | -2.05031871371
Pr4Sm4Fe8O24 | -1.850 | -4.43543 | 1.289 | 1.363 | 48.18377975 | -2.06014687571
Sr2Pr6Fe8O24 | -1.747 | -4.0908126 | 0 | 1.05 | 48.3755925539 | -1.91399805921
Sr4Pr4Fe8O24 | -1.679 | -3.8632982 | 0 | 0 | 58.5465181079 | -1.77961006671
Pr8Fe7Co1O24 | -2.140 | -5.405712 | 0 | 0 | 45.5261914257 | -2.00454226633
Pr8Fe6Co2O24 | -2.070 | -5.171506 | 0 | 0 | 47.9204658513 | -1.96562573096
Pr8Cr1Fe7O24 | -2.127 | -5.3622166 | 1.292 | 1.364 | 30.80780525 | -2.07792639896
Pr8Cr2Fe6O24 | -2.150 | -5.43917 | 1.326 | 1.434 | 17.0719435 | -2.11380574621
Pr8Cr4Fe4O24 | -2.021 | -5.0075618 | 1.889 | 1.924 | 0 | -2.18563919071
Pr8Mg1Fe7O24 | -3.070 | -8.517306 | 0 | 0 | 0 | -2.48828915458
Pr8Mg2Fe6O24 | -3.015 | -8.333287 | 0 | 0 | 0 | -2.48717300746
Pr8Mg4Fe4O24 | -2.795 | -7.597211 | 0 | 0.311 | 0 | -2.50172096321
Pr8Mn1Fe7O24 | -2.698 | -7.2726684 | 0.432 | 0.468 | 48.100167774 | -2.04950702674
Pr8Mn2Fe6O24 | -2.719 | -7.3429302 | 0.36 | 0.396 | 50.948668548 | -2.05767500177
Pr8Fe7Ni1O24 | -1.834 | -4.3818972 | 0 | 1.23 | 47.545535527 | -1.97749537571
Pr8Fe6Ni2O24 | -1.834 | -4.3818972 | 0 | 1.032 | 54.0734040539 | -1.90941769971
Pr8Fe4Ni4O24 | -1.796 | -4.2547568 | 0 | 1.272 | 69.8113911079 | -1.77058009771
Pr8Fe8O24 | -2.065 | -5.154777 | 1.257 | 1.328 | 44.549417 | -2.04204130171
Ba2Pr6Ga8O24 | -1.206 | -2.2807348 | 0 | 3.07 | 155.465078116 | -2.02267018771
Ba4Pr4Ga8O24 | -1.168 | -2.1535944 | 0 | 2.709 | 234.8007094 | -1.82751913871
Ca2Pr6Ga8O24 | -1.174 | -2.1736692 | 0 | 3.422 | 132.773863413 | -2.05586782721
Ca4Pr4Ga8O24 | -1.203 | -2.2706974 | 0 | 0 | 204.099993472 | -1.88589866771
Pr6Dy2Ga8O24 | -1.336 | -2.7156888 | 3.28 | 3.327 | 75.4658120833 | -2.24077754871
Pr4Dy4Ga8O24 | -1.244 | -2.4078752 | 3.316 | 3.363 | 90.00434745 | -2.26411211071
Pr6Gd2Ga8O24 | -1.467 | -3.1539886 | 3.023 | 3.051 | 67.7439449583 | -2.23300882046
Pr4Gd4Ga8O24 | -1.526 | -3.3513908 | 3.119 | 3.146 | 78.3502295312 | -2.24485215421
Pr6Ho2Ga8O24 | -1.354 | -2.7759132 | 3.259 | 3.306 | 76.7577252083 | -2.24062586971
Pr4Ho4Ga8O24 | -1.245 | -2.411221 | 3.322 | 3.369 | 91.3811395875 | -2.26533475271
Pr6Nd2Ga8O24 | -1.346 | -2.7491468 | 3.296 | 3.32 | 64.5192862917 | -2.22812378896
Pr4Nd4Ga8O24 | -1.225 | -2.344305 | 3.288 | 3.312 | 74.5637353438 | -2.23212159121
Pr6Sm2Ga8O24 | -1.336 | -2.7156888 | 3.306 | 3.332 | 69.4770316667 | -2.23263589871
Pr4Sm4Ga8O24 | -1.216 | -2.3141928 | 3.318 | 3.344 | 82.9266298333 | -2.24249856071
Sr2Pr6Ga8O24 | -1.151 | -2.0967158 | 0 | 3.324 | 135.991885163 | -2.05214999421
Sr4Pr4Ga8O24 | -1.150 | -2.09337 | 0 | 3.156 | 202.393591514 | -1.88111575171
Pr8Ga7Co1O24 | -1.818 | -4.3283644 | 0.947 | 1.017 | 56.5407125895 | -2.16537870946
Pr8Ga6Co2O24 | -1.888 | -4.5625704 | 0.833 | 0.879 | 60.6316355776 | -2.10670818221
Pr8Ga4Co4O24 | -1.931 | -4.7064398 | 0.785 | 0.854 | 66.6463829526 | -1.98984812771
Pr8Cr1Ga7O24 | -1.809 | -4.2982522 | 3.175 | 3.232 | 44.2032278125 | -2.23469584208
Pr8Cr2Ga6O24 | -1.955 | -4.786739 | 2.696 | 2.752 | 38.123014625 | -2.24486219746
Pr8Cr4Ga4O24 | -2.101 | -5.2752258 | 2.409 | 2.465 | 26.27533825 | -2.26488215821
Pr8Ga7Fe1O24 | -1.657 | -3.7896906 | 2.497 | 2.568 | 46.33040675 | -2.20495474483
Pr8Ga6Fe2O24 | -1.736 | -4.0540088 | 2.356 | 2.428 | 43.1541225 | -2.18460325296
Pr8Ga4Fe4O24 | -1.737 | -4.0573546 | 2.109 | 2.216 | 37.473804 | -2.14322801921
Pr8Mg1Ga7O24 | -1.152 | -2.1000616 | 0 | 3.699 | 82.6646597145 | -2.22734109771
Pr8Mg2Ga6O24 | -1.140 | -2.059912 | 0 | 3.957 | 110.052006054 | -2.22716495871
Pr8Mg4Ga4O24 | -1.114 | -1.9729212 | 0 | 4.782 | 157.158326358 | -2.22649943071
Pr8Mn1Ga7O24 | -2.462 | -6.4830596 | 0.853 | 0.885 | 54.666157524 | -2.20763546987
Pr8Mn2Ga6O24 | -2.426 | -6.3626108 | 0.728 | 0.76 | 58.736874048 | -2.19105345302
Pr8Mn4Ga4O24 | -2.415 | -6.325807 | 0.789 | 0.821 | 58.332307096 | -2.16643541934
Pr8Ga7Ni1O24 | -1.709 | -3.9636722 | 0 | 0 | 76.8321234645 | -2.12556506883
Pr8Ga6Ni2O24 | -1.742 | -4.0740836 | 0.119 | 0.119 | 97.0888905539 | -2.02570115096
Pr8Ga4Ni4O24 | -1.747 | -4.0908126 | 0 | 1.788 | 129.976759358 | -1.82640756521
Pr8Ga8O24 | -1.449 | -3.0937642 | 3.254 | 3.277 | 50.298441 | -2.22451448671
Ba2Pr6Mn8O24 | -2.441 | -6.4127978 | 0 | 0 | 51.3090163587 | -2.00314180298
Ca2Pr6Mn8O24 | -2.528 | -6.7038824 | 0 | 0 | 33.273366692 | -2.03820369248
Ca4Pr4Mn8O24 | -2.241 | -5.7436378 | 0 | 0 | 37.033060192 | -1.93119853298
Pr6Dy2Mn8O24 | -2.394 | -6.2555452 | 0 | 0 | 50.708099692 | -2.15258866398
Pr4Dy4Mn8O24 | -2.408 | -6.3023864 | 0 | 0.128 | 56.733026192 | -2.17513797598
Pr6Gd2Mn8O24 | -3.633 | -10.4009914 | 0 | 0 | 0 | -2.52365343573
Pr4Gd4Mn8O24 | -3.674 | -10.5381692 | 0 | 0 | 0 | -2.53113326948
Pr6Ho2Mn8O24 | -2.404 | -6.2890032 | 0 | 0 | 53.390279192 | -2.15243648498
Pr4Ho4Mn8O24 | -2.410 | -6.309078 | 0 | 0.127 | 60.862885192 | -2.17606811798
Pr6Nd2Mn8O24 | -2.355 | -6.125059 | 0 | 0 | 39.542985442 | -2.13938415423
Pr4Nd4Mn8O24 | -2.303 | -5.9510774 | 0 | 0 | 39.693297692 | -2.14343845648
Pr6Sm2Mn8O24 | -2.375 | -6.191975 | 0 | 0 | 41.664526817 | -2.14415426398
Pr4Sm4Mn8O24 | -2.328 | -6.0347224 | 0 | 0 | 42.815880442 | -2.15409917598
Sr2Pr6Mn8O24 | -2.473 | -6.5198634 | 0 | 0.221 | 28.249643567 | -2.03445660948
Sr4Pr4Mn8O24 | -1.979 | -4.8670382 | 0 | 0 | 34.011113942 | -1.91667886698
Pr8Mn7Co1O24 | -2.421 | -6.3458818 | 0 | 0.126 | 41.2956968437 | -2.08588809157
Pr8Mn6Co2O24 | -2.570 | -6.844406 | 0 | 0 | 45.2879704953 | -2.03435708116
Pr8Mn4Co4O24 | -2.186 | -5.5596188 | 0.797 | 0.828 | 0 | -1.98915206034
Pr8Mn7Cr1O24 | -2.495 | -6.593471 | 0 | 0 | 34.251060668 | -2.1515984742
Pr8Mn6Cr2O24 | -2.538 | -6.7373404 | 0 | 0 | 31.351448144 | -2.16562509641
Pr8Mn7Fe1O24 | -2.495 | -6.593471 | 0 | 0.107 | 40.760422418 | -2.12294562695
Pr8Mn6Fe2O24 | -2.498 | -6.6035084 | 0 | 0.107 | 44.324421644 | -2.10836515191
Pr8Mn4Fe4O24 | -2.812 | -7.6540896 | 0.323 | 0.358 | 52.054920096 | -2.07860170184
Pr8Mg1Mn7O24 | -3.514 | -10.0028412 | 0 | 0 | 0 | -2.53347222982
Pr8Mg2Mn6O24 | -3.400 | -9.62142 | 0 | 0 | 0 | -2.54854885766
Pr8Mg4Mn4O24 | -2.024 | -5.0175992 | 1.51 | 1.573 | 0 | -2.58996311334
Pr8Mn7Ni1O24 | -2.378 | -6.2020124 | 0 | 0 | 65.031540945 | -2.03712470095
Pr8Mn6Ni2O24 | -2.433 | -6.3860314 | 0 | 0 | 18.9559086979 | -2.01063404991
Pr8Mn8O24 | -2.446 | -6.4295268 | 0 | 0 | 39.207923192 | -2.13551460198
Ba2Pr6Ni8O24 | -1.501 | -3.2677458 | 0 | 0 | 162.89217552 | -1.28190384471
Ba4Pr4Ni8O24 | -1.351 | -2.7658758 | 0 | 0 | 214.364169074 | -1.07750279571
Ca2Pr6Ni8O24 | -1.636 | -3.7194288 | 0 | 0.519 | 169.71976527 | -1.32051523421
Ca4Pr4Ni8O24 | -1.471 | -3.1673718 | 0 | 0 | 224.402165324 | -1.16187557471
Pr6Dy2Ni8O24 | -1.579 | -3.5287182 | 0 | 0 | 138.758173341 | -1.49001870571
Pr4Dy4Ni8O24 | -1.496 | -3.2510168 | 0 | 0 | 150.562981466 | -1.51279851771
Pr6Gd2Ni8O24 | -2.588 | -6.9046304 | 0 | 1.378 | 0 | -2.12198572746
Pr4Gd4Ni8O24 | -2.671 | -7.1823318 | 0 | 0 | 0 | -2.13329506121
Pr6Ho2Ni8O24 | -1.573 | -3.5086434 | 0 | 0 | 141.471165903 | -1.49004077671
Pr4Ho4Ni8O24 | -1.499 | -3.2610542 | 0 | 1.085 | 154.697466591 | -1.51413415971
Pr6Nd2Ni8O24 | -1.582 | -3.5387556 | 0 | 0.917 | 122.980240153 | -1.47696869596
Pr4Nd4Ni8O24 | -1.490 | -3.230942 | 0 | 0.959 | 124.729865091 | -1.48097574821
Pr6Sm2Ni8O24 | -1.556 | -3.4517648 | 0 | 0 | 128.386128809 | -1.48156905571
Pr4Sm4Ni8O24 | -1.466 | -3.1506428 | 0 | 1.041 | 134.671642403 | -1.49104646771
Sr2Pr6Ni8O24 | -1.534 | -3.3781572 | 0 | 0 | 152.42942927 | -1.31484890121
Sr4Pr4Ni8O24 | -1.365 | -2.812717 | 0 | 0.322 | 195.442993324 | -1.14492140871
Pr8Co1Ni7O24 | -1.840 | -4.401972 | 0 | 0 | 102.151271114 | -1.51706853433
Pr8Co2Ni6O24 | -1.865 | -4.485617 | 0 | 0 | 81.5909270131 | -1.56265642496
Pr8Cr1Ni7O24 | -1.753 | -4.1108874 | 0 | 0.875 | 94.6538849388 | -1.58323166696
Pr8Cr2Ni6O24 | -1.855 | -4.452159 | 0 | 0 | 83.0269046618 | -1.67855194021
Pr8Fe1Ni7O24 | -1.796 | -4.2547568 | 0 | 0.636 | 106.701246689 | -1.54904081971
Pr8Fe2Ni6O24 | -1.811 | -4.3049438 | 0 | 0.756 | 93.8711281618 | -1.62342074571
Pr8Mg1Ni7O24 | -2.426 | -6.3626108 | 0 | 0 | 0 | -2.15839642258
Pr8Mg2Ni6O24 | -2.281 | -5.8774698 | 0 | 0 | 0 | -2.20161970146
Pr8Mg4Ni4O24 | -1.739 | -4.0640462 | 0.835 | 0.874 | 0 | -2.28513050921
Pr8Mn1Ni7O24 | -1.729 | -4.0305882 | 0 | 0.359 | 91.3449974628 | -1.57541354474
Pr8Mn2Ni6O24 | -1.758 | -4.1276164 | 0 | 0 | 60.7251297098 | -1.67859969577
Pr8Mn4Ni4O24 | -1.710 | -3.967018 | 1.265 | 1.305 | 0 | -1.88631299784
Pr8Ni8O24 | -1.683 | -3.8766814 | 0 | 0.877 | 120.596615216 | -1.47359564371
Ba2Pr6Sc8O24 | -1.195 | -2.243931 | 0 | 4.061 | 65.9849631789 | -2.89616792471
Ba4Pr4Sc8O24 | -1.186 | -2.2138188 | 0 | 4.064 | 94.3019058579 | -2.71824362571
Ca2Pr6Sc8O24 | -1.128 | -2.0197624 | 0 | 4.243 | 81.0394981789 | -2.92014056421
Ca4Pr4Sc8O24 | -1.117 | -1.9829586 | 0 | 4.279 | 141.373725858 | -2.74922615471
Pr6Dy2Sc8O24 | -1.420 | -2.996736 | 4.055 | 4.114 | 36.1816244687 | -3.10280078571
Pr4Dy4Sc8O24 | -1.393 | -2.9063994 | 4.111 | 4.17 | 43.1287284375 | -3.12307584771
Pr6Gd2Sc8O24 | -1.461 | -3.1339138 | 3.035 | 3.065 | 26.491269125 | -3.09707755746
Pr4Gd4Sc8O24 | -1.518 | -3.3246244 | 3.064 | 3.093 | 26.50926775 | -3.10886814121
Pr6Ho2Sc8O24 | -1.407 | -2.9532406 | 4.086 | 4.145 | 40.0673869375 | -3.10254735671
Pr4Ho4Sc8O24 | -1.396 | -2.9164368 | 4.113 | 4.173 | 49.581503375 | -3.12388773971
Pr6Nd2Sc8O24 | -1.382 | -2.8695956 | 4.02 | 4.079 | 24.413617625 | -3.09149152596
Pr4Nd4Sc8O24 | -1.352 | -2.7692216 | 4.016 | 4.076 | 25.08521475 | -3.09496482821
Pr6Sm2Sc8O24 | -1.381 | -2.8662498 | 4.054 | 4.113 | 26.749646375 | -3.09535813571
Pr4Sm4Sc8O24 | -1.355 | -2.779259 | 4.08 | 4.139 | 28.58352225 | -3.10387179771
Sr2Pr6Sc8O24 | -1.143 | -2.0699494 | 0 | 4.182 | 63.3172566164 | -2.91840498121
Sr4Pr4Sc8O24 | -1.131 | -2.0297998 | 0 | 4.245 | 102.395742733 | -2.74928848871
Pr8Sc7Co1O24 | -1.761 | -4.1376538 | 0.974 | 1.033 | 31.1645319882 | -2.91592726058
Pr8Sc6Co2O24 | -1.814 | -4.3149812 | 1.006 | 1.065 | 36.3567934763 | -2.74606654746
Pr8Sc4Co4O24 | -1.888 | -4.5625704 | 0.864 | 0.923 | 42.9040664526 | -2.41018237121
Pr8Sc7Cr1O24 | -1.740 | -4.067392 | 3.006 | 3.065 | 17.6733958125 | -2.98808414321
Pr8Sc6Cr2O24 | -1.878 | -4.5291124 | 2.896 | 2.955 | 10.352771125 | -2.88940206271
Pr8Sc4Cr4O24 | -2.041 | -5.0744778 | 2.82 | 2.879 | 0 | -2.69637565171
Pr8Sc7Fe1O24 | -1.616 | -3.6525128 | 2.548 | 2.583 | 25.7130075625 | -2.95790104596
Pr8Sc6Fe2O24 | -1.660 | -3.799728 | 2.417 | 2.487 | 27.595994625 | -2.82787186821
Pr8Sc4Fe4O24 | -1.726 | -4.0205508 | 2.29 | 2.361 | 28.72421875 | -2.57045126271
Pr8Mg1Sc7O24 | -1.161 | -2.1301738 | 0 | 4.219 | 51.7559553395 | -2.97712664883
Pr8Mg2Sc6O24 | -1.142 | -2.0666036 | 0 | 4.285 | 82.2953901789 | -2.86370957396
Pr8Mg4Sc4O24 | -1.119 | -1.9896502 | 0 | 4.36 | 140.515009858 | -2.63973467421
Pr8Sc7Mn1O24 | -2.454 | -6.4562932 | 0.619 | 0.649 | 33.6737583365 | -2.96095677099
Pr8Sc6Mn2O24 | -2.462 | -6.4830596 | 0.712 | 0.743 | 42.749246173 | -2.83475156827
Pr8Sc4Mn4O24 | -2.351 | -6.1116758 | 0.993 | 1.055 | 51.950721846 | -2.59129066284
Pr8Sc7Ni1O24 | -1.470 | -3.164026 | 0 | 0 | 47.2433760895 | -2.87482086996
Pr8Sc6Ni2O24 | -1.540 | -3.398232 | 0 | 2.07 | 71.6777316789 | -2.66069051621
Pr8Sc4Ni4O24 | -1.825 | -4.351785 | 0 | 0 | 110.716942858 | -2.24225930871
Pr8Sc8O24 | -1.443 | -3.0736894 | 4.005 | 4.064 | 23.6410205 | -3.08811922371
Ba2Pr6Ti8O24 | -5.125 | -15.392925 | 0 | 0 | 10.17451175 | -2.75549488204
Ba4Pr4Ti8O24 | -4.726 | -14.0579508 | 0 | 0 | 11.5904985 | -2.73859283304
Ca2Pr6Ti8O24 | -5.270 | -15.878066 | 0 | 0 | 19.2994335 | -2.77883127154
Ca4Pr4Ti8O24 | -4.985 | -14.924513 | 0 | 0 | 21.819592 | -2.79328636204
Pr6Dy2Ti8O24 | -5.389 | -16.2762162 | 0 | 0 | 66.761333125 | -2.74897874304
Pr4Dy4Ti8O24 | -5.326 | -16.0654308 | 0 | 0 | 95.226843375 | -2.75434380504
Pr6Gd2Ti8O24 | -5.521 | -16.7178618 | 0 | 0 | 42.3440435938 | -2.75843176479
Pr4Gd4Ti8O24 | -5.488 | -16.6074504 | 0 | 0 | 55.0100621875 | -2.76538609854
Pr6Ho2Ti8O24 | -5.389 | -16.2762162 | 0 | 0 | 71.1848256875 | -2.74729031404
Pr4Ho4Ti8O24 | -5.327 | -16.0687766 | 0 | 0 | 103.2663285 | -2.75177444704
Pr6Nd2Ti8O24 | -5.517 | -16.7044786 | 0 | 0 | 44.0103778438 | -2.74936173329
Pr4Nd4Ti8O24 | -5.381 | -16.2494498 | 0 | 0 | 54.8277306875 | -2.75076103554
Pr6Sm2Ti8O24 | -5.539 | -16.7780862 | 0 | 0 | 52.9102782812 | -2.74822584304
Pr4Sm4Ti8O24 | -5.329 | -16.0754682 | 0 | 0 | 70.1397815625 | -2.75097700504
Sr2Pr6Ti8O24 | -5.212 | -15.6840096 | 0 | 0 | 0 | -2.78204068854
Sr4Pr4Ti8O24 | -4.887 | -14.5966246 | 0 | 0 | 0 | -2.79649344604
Pr8Ti7Co1O24 | -5.231 | -15.7475798 | 0 | 0 | 94.0584551875 | -2.6882803795
Pr8Ti6Co2O24 | -4.839 | -14.4360262 | 0 | 0.206 | 137.881939187 | -2.62495682796
Pr8Ti4Co4O24 | -2.700 | -7.27936 | 1.628 | 1.836 | 14.001149625 | -2.45701072487
Pr8Ti7Cr1O24 | -5.170 | -15.543486 | 0 | 0 | 57.6088494687 | -2.71438826212
Pr8Ti6Cr2O24 | -4.853 | -14.4828674 | 0 | 0 | 95.4966739375 | -2.66734209321
Pr8Ti4Cr4O24 | -4.547 | -13.4590526 | 0.105 | 0.175 | 49.4252902917 | -2.54704675537
Pr8Ti7Fe1O24 | -5.253 | -15.8211874 | 0 | 0 | 85.8908576875 | -2.69784191487
Pr8Ti6Fe2O24 | -4.908 | -14.6668864 | 0 | 0 | 105.442368438 | -2.65739639871
Pr8Ti4Fe4O24 | -2.886 | -7.9016788 | 1.674 | 1.744 | 19.808604625 | -2.51895261637
Pr8Mg1Ti7O24 | -5.298 | -15.9717484 | 0 | 0 | 17.7187702813 | -2.77292926775
Pr8Mg2Ti6O24 | -4.894 | -14.6200452 | 0 | 0 | 0 | -2.80649285446
Pr8Mg4Ti4O24 | -1.724 | -4.0138592 | 2.94 | 3.009 | 5.435506125 | -2.81369027787
Pr8Ti7Mn1O24 | -5.248 | -15.8044584 | 0 | 0 | 68.9092871406 | -2.70867838991
Pr8Ti6Mn2O24 | -4.874 | -14.5531292 | 0 | 0 | 80.6894183685 | -2.68214934877
Pr8Ti4Mn4O24 | -2.966 | -8.1693428 | 1.571 | 1.641 | 35.728066221 | -2.56935676651
Pr8Ti7Ni1O24 | -5.261 | -15.8479538 | 0 | 0 | 125.215369687 | -2.65986998887
Pr8Ti6Ni2O24 | -4.915 | -14.690307 | 0 | 0 | 178.137720437 | -2.58470104671
Pr8Ti4Ni4O24 | -2.077 | -5.1949266 | 2.637 | 2.676 | 23.228189125 | -2.36862416237
Pr8Ti8O24 | -5.553 | -16.8249274 | 0 | 0 | 32.611025 | -2.74854443104
Ba2Pr6V8O24 | -3.441 | -9.7585978 | 0.355 | 0.395 | 18.9735033 | -2.28240750471
Ba4Pr4V8O24 | -3.057 | -8.4738106 | 0.709 | 0.748 | 57.144381475 | -2.18920370571
Ca2Pr6V8O24 | -3.492 | -9.9292336 | 0.435 | 0.474 | 8.63070904687 | -2.31240589421
Ca4Pr4V8O24 | -3.339 | -9.4173262 | 0.593 | 0.673 | 21.1232453125 | -2.25603998471
Pr6Dy2V8O24 | -3.225 | -9.035905 | 1.211 | 1.25 | 0 | -2.41042461571
Pr4Dy4V8O24 | -3.158 | -8.8117364 | 1.254 | 1.293 | 6.8901275625 | -2.43218867771
Pr6Gd2V8O24 | -4.617 | -13.6932586 | 0 | 0 | 0 | -2.79225938746
Pr4Gd4V8O24 | -4.737 | -14.0947546 | 0 | 0 | 0 | -2.80241622121
Pr6Ho2V8O24 | -3.249 | -9.1162042 | 1.134 | 1.173 | 0 | -2.41043718671
Pr4Ho4V8O24 | -3.199 | -8.9489142 | 1.216 | 1.255 | 7.0559253125 | -2.43422531971
Pr6Nd2V8O24 | -3.386 | -9.5745788 | 1.285 | 1.324 | 3.69821609375 | -2.37386985596
Pr4Nd4V8O24 | -3.360 | -9.487588 | 1.21 | 1.249 | 23.2118070625 | -2.37551040821
Pr6Sm2V8O24 | -3.374 | -9.5344292 | 1.285 | 1.324 | 0 | -2.37350671571
Pr4Sm4V8O24 | -3.329 | -9.3838682 | 1.288 | 1.327 | 9.3649023125 | -2.37857487771
Sr2Pr6V8O24 | -3.466 | -9.8422428 | 0.395 | 0.435 | 0 | -2.31145281121
Sr4Pr4V8O24 | -3.358 | -9.4808964 | 0.395 | 0.435 | 0.531766389704 | -2.24935656871
Pr8V7Co1O24 | -3.440 | -9.755252 | 0.553 | 0.593 | 11.2780820234 | -2.31331808058
Pr8V6Co2O24 | -3.374 | -9.5344292 | 0.633 | 0.672 | 54.0607889219 | -2.23871760746
Pr8V4Co4O24 | -2.832 | -7.7210056 | 1.106 | 1.145 | 69.00741775 | -2.12438316121
Pr8V7Cr1O24 | -3.422 | -9.6950276 | 1.203 | 1.281 | 0 | -2.36234971321
Pr8V6Cr2O24 | -3.359 | -9.4842422 | 1.167 | 1.245 | 0 | -2.35102987271
Pr8V4Cr4O24 | -3.101 | -8.6210258 | 1.438 | 1.516 | 0 | -2.32960919171
Pr8V7Fe1O24 | -3.470 | -9.855626 | 0.854 | 0.932 | 0 | -2.32858436596
Pr8V6Fe2O24 | -3.338 | -9.4139804 | 0.855 | 0.971 | 5.20671817187 | -2.28757167821
Pr8V4Fe4O24 | -3.208 | -8.9790264 | 0.636 | 0.676 | 26.1974495 | -2.20106780271
Pr8Mg1V7O24 | -4.485 | -13.251613 | 0 | 0 | 0 | -2.78253196883
Pr8Mg2V6O24 | -4.126 | -12.0504708 | 0 | 0 | 0 | -2.78632463396
Pr8Mg4V4O24 | -3.770 | -10.859366 | 0 | 0.117 | 0 | -2.74832696421
Pr8Mn1V7O24 | -3.276 | -9.2065408 | 0.554 | 0.594 | 7.56564178181 | -2.34034284099
Pr8Mn2V6O24 | -3.220 | -9.019176 | 0.389 | 0.428 | 35.6929084386 | -2.30371012827
Pr8Mn4V4O24 | -2.970 | -8.182726 | 0.833 | 0.912 | 42.187522471 | -2.25719395284
Pr8V7Ni1O24 | -3.623 | -10.3675334 | 0.355 | 0.355 | 44.5467226484 | -2.28004943996
Pr8V6Ni2O24 | -3.385 | -9.571233 | 0.436 | 0.476 | 73.7535701719 | -2.21902482621
Pr8V4Ni4O24 | -2.625 | -7.028425 | 1.303 | 1.343 | 103.74396875 | -2.05006684871
Pr8V8O24 | -3.414 | -9.6682612 | 1.128 | 1.167 | 0 | -2.38493530371
Ba8Fe1Co7O24 | -1.517 | -3.3212786 | 0 | 0 | 133.030324873 | -1.19331960808
Ba8Fe2Co6O24 | -1.459 | -3.1272222 | 0 | 0 | 120.413788935 | -1.23584989346
Ba8Mn1Co7O24 | -1.481 | -3.2008298 | 0 | 0 | 129.601532228 | -1.21678508312
Ba8Mn2Co6O24 | -1.426 | -3.0168108 | 0 | 0 | 142.333953646 | -1.25400309352
Ba8Co7Ni1O24 | -1.446 | -3.0837268 | 0 | 0 | 159.117704912 | -1.11229093208
Ba8Co6Ni2O24 | -1.416 | -2.9833528 | 0 | 0 | 191.113049013 | -1.05526804146
Ni4Co4Ba8O24 | -1.243 | -2.4045294 | 0 | 0 | 244.348237216 | -0.951977760206
Ba8Mn7Co1O24 | -1.272 | -2.5015576 | 0 | 0 | 168.517826662 | -1.47697039557
Ba8Mn6Co2O24 | -1.291 | -2.5651278 | 0 | 0 | 179.412889318 | -1.41672588516
Ba8Mn4Co4O24 | -1.254 | -2.4413332 | 0 | 0.262 | 155.663046482 | -1.34057486434
Ba8Mn7Fe1O24 | -1.242 | -2.4011836 | 0 | 0.182 | 157.242981487 | -1.51796618095
Mn6Ba8O24Fe2 | -1.203 | -2.2706974 | 0 | 0 | 136.431443748 | -1.51945770591
Ba8Mn7Ni1O24 | -1.231 | -2.3643798 | 0 | 0.201 | 182.075420764 | -1.43838525495
Ba8Mn6Ni2O24 | -1.222 | -2.3342676 | 0 | 0 | 185.197855252 | -1.35626910391
Ba8Ni7Co1O24 | -1.253 | -2.4379874 | 0 | 0 | 245.692438878 | -0.790246088331
Ba8Ni6Co2O24 | -1.313 | -2.6387354 | 0 | 0 | 250.252038324 | -0.839148978956
Ba8Ni4Co4O24 | -1.309 | -2.6253522 | 0 | 0 | 260.129737216 | -0.936196260206
Ba8Fe1Ni7O24 | -1.211 | -2.2974638 | 0 | 0 | 217.25282394 | -0.834980123706
Ba8Fe2Ni6O24 | -1.208 | -2.2874264 | 0 | 0 | 202.269808449 | -0.919720049706
Ba8Mn1Ni7O24 | -1.185 | -2.210473 | 0 | 0 | 265.270592068 | -0.81037059874
Ni6Mn2Ba8O24 | -1.221 | -2.3309218 | 0 | 0 | 209.019844705 | -0.959786499775
Ba8Mn4Ni4O24 | -1.137 | -2.0498746 | 0 | 0.967 | 215.604849978 | -1.13953180184
Ca8Fe1Co7O24 | -2.037 | -5.0610946 | 0 | 0 | 189.093084477 | -1.22186891608
Ca8Fe2Co6O24 | -2.061 | -5.1413938 | 0 | 0 | 193.229456332 | -1.25011095146
Ca8Mn1Co7O24 | -1.913 | -4.6462154 | 0 | 0 | 132.871922401 | -1.29301539112
Ca8Mn2Co6O24 | -1.988 | -4.8971504 | 0 | 0 | 179.65413218 | -1.29353690152
Ca8Co7Ni1O24 | -2.047 | -5.0945526 | 0 | 0 | 207.904806722 | -1.14565124008
Ca8Co6Ni2O24 | -1.967 | -4.8268886 | 0 | 0 | 234.660650824 | -1.09386784946
Ca8Co4Ni4O24 | -1.813 | -4.3116354 | 0 | 0.869 | 286.026589026 | -0.992446818206
Ca8Mn7Co1O24 | -1.854 | -4.4488132 | 0 | 0 | 183.828681079 | -1.52588095357
Ca8Mn6Co2O24 | -1.935 | -4.719823 | 0 | 0 | 165.118221299 | -1.49728769316
Ca8Mn4Co4O24 | -1.902 | -4.6094116 | 0 | 0 | 168.86730174 | -1.39893117234
Ca8Mn7Fe1O24 | -1.934 | -4.7164772 | 0 | 0 | 157.972802935 | -1.58411523895
Ca8Mn6Fe2O24 | -1.870 | -4.502346 | 0 | 0.107 | 158.03796501 | -1.56912476391
Ca8Mn7Ni1O24 | -1.792 | -4.2413736 | 0 | 0.353 | 186.40027518 | -1.49828181295
Ca8Mn6Ni2O24 | -1.739 | -4.0640462 | 0 | 0 | 213.314659502 | -1.39903616191
Ni4Ca8Mn4O24 | -1.609 | -3.6290922 | 0 | 1.021 | 275.656178145 | -1.19203210984
Ca8Ni7Co1O24 | -1.811 | -4.3049438 | 0 | 0 | 378.45337133 | -0.824937396331
Ca8Ni6Co2O24 | -1.848 | -4.4287384 | 0 | 0 | 361.579777229 | -0.866838536956
Ca8Ni4Co4O24 | -1.830 | -4.368514 | 0 | 0.791 | 287.661839026 | -0.990811568206
Ca8Fe1Ni7O24 | -1.767 | -4.1577286 | 0 | 0 | 367.138367404 | -0.869899181706
Ca8Fe2Ni6O24 | -1.802 | -4.2748316 | 0 | 0 | 342.040019378 | -0.953671857706
Ca8Mn1Ni7O24 | -1.713 | -3.9770554 | 0 | 0 | 366.50308111 | -0.88419140674
Ca8Mn2Ni6O24 | -1.692 | -3.9067936 | 0 | 0 | 336.224696788 | -0.986801057775
Ca8Mn4Ni4O24 | -1.611 | -3.6357838 | 0 | 0.982 | 276.006928145 | -1.19168135984
Sr8Fe1Co7O24 | -1.772 | -4.1744576 | 0 | 0 | 88.3272115282 | -1.26929608408
Sr8Fe2Co6O24 | -1.741 | -4.0707378 | 0 | 0 | 90.3169483407 | -1.30046336946
Sr8Mn1Co7O24 | -1.753 | -4.1108874 | 0 | 0 | 91.5340043601 | -1.28567755912
Sr8Mn2Co6O24 | -1.639 | -3.7294662 | 0 | 0 | 106.514784005 | -1.32344206952
Sr8Mn4Co4O24 | -1.561 | -3.4684938 | 0 | 0.13 | 99.6813432933 | -1.43576609034
Sr8Co7Ni1O24 | -1.685 | -3.883373 | 0 | 0 | 116.180976537 | -1.18273015808
Sr8Co6Ni2O24 | -1.597 | -3.5889426 | 0 | 0 | 134.673116573 | -1.13533401746
Sr8Co4Ni4O24 | -1.480 | -3.197484 | 0 | 0.93 | 178.939784859 | -1.02991048621
Sr8Mn7Co1O24 | -1.560 | -3.465148 | 0 | 0 | 110.139317787 | -1.56246437157
Sr8Mn6Co2O24 | -1.579 | -3.5287182 | 0 | 0 | 97.7903793826 | -1.53074786116
Sr8Mn7Fe1O24 | -1.538 | -3.3915404 | 0 | 0 | 114.272222612 | -1.58805240695
Sr8Mn6Fe2O24 | -1.481 | -3.2008298 | 0 | 0 | 81.5746890313 | -1.60640543191
Sr8Mn7Ni1O24 | -1.489 | -3.2275962 | 0 | 0 | 113.869161889 | -1.53370698095
Sr8Mn6Ni2O24 | -1.423 | -3.0067734 | 0 | 0 | 142.295817585 | -1.43618732991
Sr8Mn4Ni4O24 | -1.370 | -2.829446 | 0 | 0.846 | 187.875800187 | -1.24274777784
Sr8Ni7Co1O24 | -1.485 | -3.214213 | 0 | 0 | 252.767162288 | -0.864347814331
Sr8Ni6Co2O24 | -1.532 | -3.3714656 | 0 | 0 | 241.664953145 | -0.906028454956
Sr8Ni4Co4O24 | -1.477 | -3.1874466 | 0 | 0 | 181.295284859 | -1.02755498621
Sr8Fe1Ni7O24 | -1.462 | -3.1372596 | 0 | 0 | 243.428371003 | -0.908675349706
Sr8Fe2O24Ni6 | -1.463 | -3.1406054 | 0 | 0 | 224.622870574 | -0.993048025706
Sr8Mn1O24Ni7 | -1.464 | -3.1439512 | 0 | 0 | 249.72472862 | -0.92283357474
Sr8Mn2O24Ni6 | -1.43 | -3.030194 | 0 | 0.162 | 230.118335809 | -1.02846172577
Ca4Ba4Fe1Co7O24 | -1.717 | -3.9904386 | 0 | 0 | 196.074158571 | -1.17381413708
La4Ba4Fe1Co7O24 | -2.518 | -6.6704244 | 0 | 0 | 114.40771587 | -1.50249842183
Pr4Ba4Fe1Co7O24 | -2.137 | -5.3956746 | 0 | 0 | 131.761462182 | -1.45018520608
Sr4Ba4Fe1Co7O24 | -1.605 | -3.615709 | 0 | 0 | 129.607779576 | -1.21400047108
Y4Ba4Fe1Co7O24 | -1.918 | -4.6629444 | 0 | 0 | 153.246503495 | -1.48077664608
Ca4Ba4Fe2Co6O24 | -1.663 | -3.8097654 | 0 | 0 | 186.026530427 | -1.21624017246
La4Ba4Fe2Co6O24 | -2.442 | -6.4161436 | 0 | 0 | 114.507151882 | -1.53837795721
Pr4Ba4Fe2Co6O24 | -1.879 | -4.5324582 | 0 | 0 | 130.347187757 | -1.48812174146
Sr4Ba4Fe2Co6O24 | -1.534 | -3.3781572 | 0 | 0 | 118.103266388 | -1.25866200646
Y4Ba4Fe2Co6O24 | -1.855 | -4.452159 | 0 | 0 | 136.293767132 | -1.52797493146
Ca4Ba4Mn1Co7O24 | -1.695 | -3.916831 | 0 | 0 | 189.952208134 | -1.19750811212
La4Ba4Mn1Co7O24 | -2.466 | -6.4964428 | 0 | 0 | 111.920470781 | -1.52317964687
Pr4Ba4Mn1Co7O24 | -2.078 | -5.1982724 | 0 | 0 | 124.477908026 | -1.47089693112
Sr4Ba4Mn1Co7O24 | -1.563 | -3.4751854 | 0 | 0 | 126.700822407 | -1.23649569612
Y4Ba4Mn1Co7O24 | -2.229 | -5.7034882 | 0 | 0 | 244.148911276 | -1.40957912112
Ca4Ba4Mn2Co6O24 | -1.692 | -3.9067936 | 0 | 0 | 189.824629552 | -1.24758612252
La4Ba4Mn2Co6O24 | -2.351 | -6.1116758 | 0 | 0 | 114.498161703 | -1.57477490727
Pr4Ba4Mn2Co6O24 | -2.013 | -4.9807954 | 0 | 0 | 122.772579444 | -1.52255269152
Sr4Ba4Mn2Co6O24 | -1.552 | -3.4383816 | 0 | 0 | 130.390352052 | -1.28555145652
Y4Ba4Mn2Co6O24 | -1.790 | -4.234682 | 0 | 0 | 149.948332694 | -1.55373013152
Ca4Ba4Mn4Co4O24 | -1.539 | -3.3948862 | 0 | 0.258 | 189.88100424 | -1.34622864334
La4Ba4Mn4Co4O24 | -2.225 | -5.690105 | 0.214 | 0.275 | 103.756754539 | -1.68541717809
Pr4Ba4Mn4Co4O24 | -1.779 | -4.1978782 | 0.194 | 0.227 | 100.207954132 | -1.64381621234
Ca4Ba4Co7Ni1O24 | -1.641 | -3.7361578 | 0 | 0 | 220.003380817 | -1.09247896108
La4Ba4Co7Ni1O24 | -2.518 | -6.6704244 | 0 | 0 | 124.314123959 | -1.43158549583
Pr4Ba4Co7Ni1O24 | -2.080 | -5.204964 | 0 | 0.12 | 139.013580709 | -1.38138328008
Sr4Ba4Co7Ni1O24 | -1.507 | -3.2878206 | 0 | 0 | 155.694636864 | -1.12972904508
Y4Ba4Co7Ni1O24 | -2.157 | -5.4625906 | 0 | 0 | 259.886083959 | -1.31886397008
Ca4Ba4Co6Ni2O24 | -1.628 | -3.6926624 | 0 | 0 | 235.409224918 | -1.05204557046
La4Ba4Co6Ni2O24 | -2.035 | -5.054403 | 0 | 0 | 150.67246806 | -1.38019960521
Pr4Ba4Co6Ni2O24 | -1.681 | -3.8699898 | 0 | 0 | 163.79917481 | -1.33157013946
Sr4Ba4Co6Ni2O24 | -1.462 | -3.1372596 | 0 | 0 | 170.627480966 | -1.08976865446
Y4Ba4Co6Ni2O24 | -1.778 | -4.1945324 | 0 | 0 | 285.34442806 | -1.26837807946
Ca4Ba4Co4Ni4O24 | -1.541 | -3.4015778 | 0 | 0 | 292.390663121 | -0.945009039206
La4Ba4Co4Ni4O24 | -1.912 | -4.6428696 | 0 | 0.304 | 192.284656263 | -1.28853232396
Pr4Ba4Co4Ni4O24 | -1.433 | -3.0402314 | 0 | 0 | 169.625113013 | -1.27568910821
Sr4Ba4Co4Ni4O24 | -1.367 | -2.8194086 | 0 | 0.97 | 220.161511037 | -0.982426623206
Y4Ba4Co4Ni4O24 | -1.591 | -3.5688678 | 0 | 0 | 218.442616263 | -1.28522479821
Ca4Ba4Mn7Co1O24 | -1.619 | -3.6625502 | 0 | 0.257 | 196.409133579 | -1.48161167457
La4Ba4Mn7Co1O24 | -2.131 | -5.3755998 | 0 | 0.214 | 98.1125625013 | -1.82874570932
Pr4Ba4Mn7Co1O24 | -1.736 | -4.0540088 | 0 | 0 | 100.864883177 | -1.78577549357
Sr4Ba4Mn7Co1O24 | -1.445 | -3.080381 | 0 | 0.196 | 144.708712621 | -1.51637825857
Y4Ba4Mn7Co1O24 | -1.768 | -4.1610744 | 0 | 0 | 152.280199029 | -1.78210218357
Ca4Ba4Mn6Co2O24 | -1.544 | -3.4116152 | 0 | 0 | 191.836673799 | -1.43888041416
La4Ba4Mn6Co2O24 | -2.271 | -5.8440118 | 0 | 0.152 | 123.246629227 | -1.76462619891
Pr4Ba4Mn6Co2O24 | -1.857 | -4.4588506 | 0 | 0 | 122.677656829 | -1.71642398316
Sr4Ba4Mn6Co2O24 | -1.367 | -2.8194086 | 0 | 0 | 141.535229704 | -1.47431999816
Y4Ba4Mn6Co2O24 | -1.856 | -4.4555048 | 0 | 0 | 144.0065577 | -1.74640142316
Sr4Ba4Mn4Co4O24 | -1.383 | -2.8729414 | 0 | 0.39 | 133.95472581 | -1.38268647734
Y4Ba4Mn4Co4O24 | -1.620 | -3.665896 | 0 | 0 | 140.405957382 | -1.66197140234
Ca4Ba4Mn7Fe1O24 | -1.504 | -3.2777832 | 0 | 0.251 | 190.075255435 | -1.52032395995
La4Ba4Mn7Fe1O24 | -2.050 | -5.10459 | 0 | 0 | 87.0459946888 | -1.8681974947
Pr4Ba4Mn7Fe1O24 | -1.644 | -3.7461952 | 0 | 0.252 | 106.220358751 | -1.81694227895
Sr4Ba4Mn7Fe1O24 | -1.370 | -2.829446 | 0 | 0.218 | 129.342617445 | -1.56146529395
Y4Ba4Mn7Fe1O24 | -1.816 | -4.3216728 | 0 | 0.288 | 212.302508251 | -1.75230496895
Ca4Ba4Mn6Fe2O24 | -1.449 | -3.0937642 | 0 | 0 | 178.58616751 | -1.51688773491
La4Ba4Mn6Fe2O24 | -2.045 | -5.087861 | 0 | 0 | 83.0462436023 | -1.86159701966
Pr4Ba4Mn6Fe2O24 | -1.633 | -3.7093914 | 0 | 0 | 101.768107977 | -1.81037805391
Sr4Ba4Mn6Fe2O24 | -1.307 | -2.6186606 | 0 | 0 | 122.431670219 | -1.55326981891
Y4Ba4Mn6Fe2O24 | -1.831 | -4.3718598 | 0 | 0 | 205.092926144 | -1.74576524391
Ca4Ba4Mn7Ni1O24 | -1.520 | -3.331316 | 0 | 0.279 | 210.33572768 | -1.44265753395
La4Ba4Mn7Ni1O24 | -1.976 | -4.8570008 | 0 | 0.229 | 103.165152778 | -1.7910718187
Pr4Ba4Mn7Ni1O24 | -1.567 | -3.4885686 | 0 | 0.278 | 121.428977278 | -1.74018385295
Sr4Ba4Mn7Ni1O24 | -1.366 | -2.8160628 | 0 | 0.241 | 156.136056722 | -1.47992336795
Y4Ba4Mn7Ni1O24 | -1.727 | -4.0238966 | 0 | 0.239 | 231.481855293 | -1.68049429295
Ca4Ba4Mn6Ni2O24 | -1.471 | -3.1673718 | 0 | 0 | 231.128112002 | -1.34953388291
La4Ba4Mn6Ni2O24 | -1.919 | -4.6662902 | 0 | 0 | 118.248559781 | -1.70438166766
Pr4Ba4Mn6Ni2O24 | -1.502 | -3.2710916 | 0 | 0 | 135.390845031 | -1.65365570191
Sr4Ba4Mn6Ni2O24 | -1.332 | -2.7023056 | 0 | 0 | 177.752167907 | -1.38804796691
Y4Ba4Mn6Ni2O24 | -1.610 | -3.632438 | 0 | 0 | 251.196620227 | -1.59439889191
Ca4Ba4Mn4Ni4O24 | -1.345 | -2.745801 | 0 | 1.112 | 319.116630645 | -1.11688283084
La4Ba4Mn4Ni4O24 | -1.790 | -4.234682 | 0 | 0.768 | 154.419623787 | -1.52499711559
Pr4Ba4Mn4Ni4O24 | -1.377 | -2.8528666 | 0 | 0.761 | 169.573330537 | -1.47434064984
Y4Ba4Mn4Ni4O24 | -1.475 | -3.180755 | 0 | 0.877 | 292.536083787 | -1.40973108984
Ca4Ba4Ni7Co1O24 | -1.529 | -3.3614282 | 0 | 0 | 351.817501878 | -0.782064617331
La4Ba4Ni7Co1O24 | -1.872 | -4.5090376 | 0 | 0 | 236.33802852 | -1.14379565208
Pr4Ba4Ni7Co1O24 | -1.480 | -3.197484 | 0 | 0 | 250.57926852 | -1.09475018633
Sr4Ba4Ni7Co1O24 | -1.380 | -2.862904 | 0 | 0 | 267.340579878 | -0.820628201331
Y4Ba4Ni7Co1O24 | -1.600 | -3.59898 | 0 | 0 | 367.183227895 | -1.03789187633
Ca4Ba4Ni6Co2O24 | -1.536 | -3.3848488 | 0 | 0 | 357.145351324 | -0.830199257956
La4Ba4Ni6Co2O24 | -1.885 | -4.552533 | 0 | 0 | 237.062344466 | -1.19369954271
Pr4Ba4Ni6Co2O24 | -1.473 | -3.1740634 | 0 | 0 | 262.896301216 | -1.13236282696
Sr4Ba4Ni6Co2O24 | -1.433 | -3.0402314 | 0 | 0.161 | 273.613179324 | -0.867818091956
Y4Ba4Ni6Co2O24 | -1.615 | -3.649167 | 0 | 0 | 362.461054466 | -1.09115126696
Ca4Ba4Ni4Co4O24 | -1.547 | -3.4216526 | 0 | 0 | 294.310413121 | -0.943089289206
La4Ba4Ni4Co4O24 | -1.976 | -4.8570008 | 0 | 0 | 177.346156263 | -1.30347082396
Pr4Ba4Ni4Co4O24 | -1.560 | -3.465148 | 0 | 0.924 | 191.512363013 | -1.25380185821
Sr4Ba4Ni4Co4O24 | -1.376 | -2.8495208 | 0 | 0 | 222.246511037 | -0.980341623206
Y4Ba4Ni4Co4O24 | -1.630 | -3.699354 | 0 | 0.923 | 226.507616263 | -1.27715979821
Ca4Ba4Fe1Ni7O24 | -1.477 | -3.1874466 | 0 | 0 | 323.82263694 | -0.826353902706
La4Ba4Fe1Ni7O24 | -1.813 | -4.3116354 | 0 | 0.381 | 206.364163582 | -1.19006393746
Pr4Ba4Fe1Ni7O24 | -1.439 | -3.0603062 | 0 | 0.323 | 221.055903582 | -1.14056797171
Sr4Ba4Fe1Ni7O24 | -1.331 | -2.6989598 | 0 | 0 | 237.99271494 | -0.866270486706
Y4Ba4Fe1Ni7O24 | -1.538 | -3.3915404 | 0 | 0 | 340.306362957 | -1.08106316171
Ca4Ba4Fe2Ni6O24 | -1.494 | -3.2443252 | 0 | 0 | 309.856621449 | -0.910076828706
La4Ba4Fe2Ni6O24 | -1.799 | -4.2647942 | 0 | 0 | 189.648364591 | -1.27370236346
Pr4Ba4Fe2Ni6O24 | -1.414 | -2.9766612 | 0 | 0.242 | 204.046571341 | -1.22380139771
Sr4Ba4Fe2Ni6O24 | -1.339 | -2.7257262 | 0 | 0.285 | 223.816699449 | -0.950203412706
Y4Ba4Fe2Ni6O24 | -1.520 | -3.331316 | 0 | 0 | 320.529824591 | -1.16567133771
Ca4Ba4Mn1Ni7O24 | -1.479 | -3.1941382 | 0 | 0 | 340.437655068 | -0.83314712774
La4Ba4Mn1Ni7O24 | -1.858 | -4.4621964 | 0 | 0 | 213.49368171 | -1.20634266249
Pr4Ba4Mn1Ni7O24 | -1.464 | -3.1439512 | 0 | 0 | 227.87867171 | -1.15715344674
Sr4Ba4Mn1Ni7O24 | -1.344 | -2.7424552 | 0 | 0 | 255.478983068 | -0.87219246174
Y4Ba4Mn1Ni7O24 | -1.577 | -3.5220266 | 0 | 0 | 349.453381085 | -1.09532438674
Ca4Ba4Mn2Ni6O24 | -1.471 | -3.1673718 | 0 | 0.16 | 318.399907705 | -0.948350028775
La4Ba4Mn2Ni6O24 | -1.828 | -4.3618224 | 0 | 0 | 201.32142318 | -1.31073531352
Pr4Ba4Mn2Ni6O24 | -1.398 | -2.9231284 | 0 | 0 | 232.699818764 | -1.24431984777
Sr4Ba4Mn2Ni6O24 | -1.337 | -2.7190346 | 0 | 0.161 | 233.810235705 | -0.987026362775
Y4Ba4Mn2Ni6O24 | -1.535 | -3.381503 | 0 | 0.201 | 337.214376097 | -1.19908678777
Sr4Ba4Mn4Ni4O24 | -1.284 | -2.5417072 | 0 | 0.643 | 199.00234553 | -1.20102116484
Ba4Ca4Fe1Co7O24 | -1.705 | -3.950289 | 0 | 0 | 187.894408571 | -1.18199388708
La4Ca4Fe1Co7O24 | -2.489 | -6.5733962 | 0.136 | 0.17 | 101.887891775 | -1.55609195083
Pr4Ca4Fe1Co7O24 | -1.922 | -4.6763276 | 0.431 | 0.467 | 59.8511380874 | -1.56316923508
Sr4Ca4Fe1Co7O24 | -1.907 | -4.6261406 | 0 | 0 | 143.517205481 | -1.24116475008
Y4Ca4Fe1Co7O24 | -1.972 | -4.8436176 | 0 | 0 | 76.4960376187 | -1.60073367508
Ba4Ca4Fe2Co6O24 | -1.701 | -3.9369058 | 0 | 0 | 205.564030427 | -1.19670267246
La4Ca4Fe2Co6O24 | -2.384 | -6.2220872 | 0 | 0 | 111.026327787 | -1.58293248621
Pr4Ca4Fe2Co6O24 | -2.136 | -5.3923288 | 0 | 0 | 129.319113662 | -1.53022352046
Sr4Ca4Fe2Co6O24 | -1.824 | -4.3484392 | 0 | 0 | 156.185442293 | -1.26165353546
Y4Ca4Fe2Co6O24 | -1.878 | -4.5291124 | 0 | 0 | 76.9784094743 | -1.63262971046
Ba4Ca4Mn1Co7O24 | -1.582 | -3.5387556 | 0 | 0 | 180.660958134 | -1.20679936212
La4Ca4Mn1Co7O24 | -2.357 | -6.1317506 | 0 | 0 | 70.4378966858 | -1.60573592587
Pr4Ca4Mn1Co7O24 | -2.051 | -5.1079358 | 0 | 0 | 70.822087223 | -1.56339271012
Sr4Ca4Mn1Co7O24 | -1.667 | -3.8231486 | 0 | 0 | 130.558998313 | -1.27371122512
Y4Ca4Mn1Co7O24 | -2.120 | -5.338796 | 0 | 0 | 82.3163755428 | -1.60983865012
Ba4Ca4Mn2Co6O24 | -1.679 | -3.8632982 | 0 | 0 | 197.124129552 | -1.24028662252
La4Ca4Mn2Co6O24 | -2.314 | -5.9878812 | 0 | 0 | 110.209087608 | -1.62013768627
Pr4Ca4Mn2Co6O24 | -2.238 | -5.7336004 | 0.379 | 0.443 | 96.9915119328 | -1.58493997052
Sr4Ca4Mn2Co6O24 | -1.868 | -4.4956544 | 0 | 0 | 149.647777957 | -1.30736773552
Y4Ca4Mn2Co6O24 | -2.348 | -6.1016384 | 0 | 0 | 210.107835323 | -1.52935091052
Ba4Ca4Mn4Co4O24 | -1.536 | -3.3848488 | 0 | 0.258 | 195.67275424 | -1.34043689334
La4Ca4Mn4Co4O24 | -2.505 | -6.626929 | 0.365 | 0.395 | 91.2847571679 | -1.73366945709
Pr4Ca4Mn4Co4O24 | -2.026 | -5.0242908 | 0 | 0 | 97.7091113525 | -1.67965574134
Ba4Ca4Co7Ni1O24 | -1.661 | -3.8030738 | 0 | 0 | 212.756630817 | -1.09972571108
La4Ca4Co7Ni1O24 | -2.169 | -5.5027402 | 0 | 0 | 83.5495498644 | -1.51342377483
Pr4Ca4Co7Ni1O24 | -2.321 | -6.0113018 | 0 | 0 | 135.164756614 | -1.42630580908
Sr4Ca4Co7Ni1O24 | -1.855 | -4.452159 | 0 | 0 | 166.21281277 | -1.16028457408
Y4Ca4Co7Ni1O24 | -1.875 | -4.519075 | 0 | 0 | 88.6267598644 | -1.53119699908
Ba4Ca4Co6Ni2O24 | -1.639 | -3.7294662 | 0 | 0 | 247.684974918 | -1.03976982046
La4Ca4Co6Ni2O24 | -2.226 | -5.6934508 | 0 | 0 | 151.356143966 | -1.42058963421
Pr4Ca4Co6Ni2O24 | -2.042 | -5.0778236 | 0 | 0 | 161.293350716 | -1.37514966846
Sr4Ca4Co6Ni2O24 | -1.804 | -4.2815232 | 0 | 0 | 208.659156871 | -1.09281068346
Y4Ca4Co6Ni2O24 | -2.564 | -6.8243312 | 0 | 0 | 252.161353966 | -1.34263485846
Ba4Ca4Co4Ni4O24 | -1.537 | -3.3881946 | 0 | 0 | 296.095913121 | -0.941303789206
La4Ca4Co4Ni4O24 | -2.131 | -5.3755998 | 0 | 0 | 177.317832168 | -1.34457285296
Pr4Ca4Co4Ni4O24 | -1.919 | -4.6662902 | 0 | 0 | 184.516538918 | -1.30187138721
Sr4Ca4Co4Ni4O24 | -1.633 | -3.7093914 | 0 | 0 | 247.005095074 | -1.00440965221
Y4Ca4Co4Ni4O24 | -2.059 | -5.1347022 | 0 | 0 | 280.854292168 | -1.26388682721
Ba4Ca4Mn7Co1O24 | -1.628 | -3.6926624 | 0 | 0 | 206.610133579 | -1.47141067457
La4Ca4Mn7Co1O24 | -2.636 | -7.0652288 | 0 | 0.215 | 96.9267962097 | -1.86360098832
Pr4Ca4Mn7Co1O24 | -2.263 | -5.8172454 | 0 | 0.188 | 103.456135482 | -1.81705877257
Sr4Ca4Mn7Co1O24 | -1.724 | -4.0138592 | 0 | 0 | 154.641811103 | -1.54044703757
Y4Ca4Mn7Co1O24 | -2.499 | -6.6068542 | 0 | 0.218 | 192.088746793 | -1.77506496257
Ba4Ca4Mn6Co2O24 | -1.544 | -3.4116152 | 0 | 0 | 198.592673799 | -1.43212441416
La4Ca4Mn6Co2O24 | -2.607 | -6.9682006 | 0 | 0 | 100.117426727 | -1.81944422791
Pr4Ca4Mn6Co2O24 | -2.354 | -6.1217132 | 0 | 0 | 98.3944607723 | -1.77440376216
Sr4Ca4Mn6Co2O24 | -1.763 | -4.1443454 | 0 | 0 | 141.921101323 | -1.50586402716
Y4Ca4Mn6Co2O24 | -2.536 | -6.7306488 | 0 | 0 | 193.969855727 | -1.73029195216
Pr4Ca4Mn4Co4O24 | -2.203 | -5.6164974 | 0.38 | 0.411 | 88.4773613525 | -1.68888749134
Sr4Ca4Mn4Co4O24 | -1.737 | -4.0573546 | 0 | 0.161 | 140.265181764 | -1.41291250634
Y4Ca4Mn4Co4O24 | -2.326 | -6.0280308 | 0.345 | 0.376 | 187.885254882 | -1.64618093134
Ba4Ca4Mn7Fe1O24 | -1.538 | -3.3915404 | 0 | 0 | 192.712755435 | -1.51768645995
La4Ca4Mn7Fe1O24 | -2.535 | -6.727303 | 0 | 0.345 | 94.433508918 | -1.9011995237
Pr4Ca4Mn7Fe1O24 | -2.261 | -5.8105538 | 0 | 0.318 | 100.763646126 | -1.85586055795
Sr4Ca4Mn7Fe1O24 | -1.727 | -4.0238966 | 0 | 0 | 135.408932958 | -1.59205832295
Y4Ca4Mn7Fe1O24 | -2.469 | -6.5064802 | 0 | 0.351 | 188.51316397 | -1.80991599795
Ba4Ca4Mn6Fe2O24 | -1.451 | -3.1004558 | 0 | 0 | 192.01041751 | -1.50346348491
La4Ca4Mn6Fe2O24 | -2.560 | -6.810948 | 0 | 0.103 | 94.837602144 | -1.89493454866
Pr4Ca4Mn6Fe2O24 | -2.281 | -5.8774698 | 0 | 0.106 | 95.4547320607 | -1.84956208291
Sr4Ca4Mn6Fe2O24 | -1.654 | -3.7796532 | 0 | 0 | 131.977595034 | -1.58056434791
Y4Ca4Mn6Fe2O24 | -2.504 | -6.6235832 | 0 | 0.14 | 183.449190081 | -1.80336352291
Ba4Ca4Mn7Ni1O24 | -1.526 | -3.3513908 | 0 | 0.279 | 213.33322768 | -1.43966003395
La4Ca4Mn7Ni1O24 | -2.427 | -6.3659566 | 0 | 0.305 | 102.79458377 | -1.8318143477
Pr4Ca4Mn7Ni1O24 | -2.149 | -5.4358242 | 0 | 0 | 108.425979583 | -1.78706138195
Sr4Ca4Mn7Ni1O24 | -1.639 | -3.7294662 | 0 | 0.358 | 159.401405204 | -1.51065989695
Y4Ca4Mn7Ni1O24 | -2.301 | -5.9443858 | 0 | 0.311 | 197.309000251 | -1.74702307195
Ba4Ca4Mn6Ni2O24 | -1.473 | -3.1740634 | 0 | 0 | 234.968862002 | -1.34569313291
La4Ca4Mn6Ni2O24 | -2.286 | -5.8941988 | 0 | 0.114 | 116.278718092 | -1.74599894666
Pr4Ca4Mn6Ni2O24 | -2.005 | -4.954029 | 0 | 0 | 121.127398975 | -1.70161573091
Sr4Ca4Mn6Ni2O24 | -1.567 | -3.4885686 | 0 | 0 | 185.807039526 | -1.41192299591
Y4Ca4Mn6Ni2O24 | -2.119 | -5.3354502 | 0 | 0.117 | 216.454612644 | -1.66216392091
Ba4Ca4Mn4Ni4O24 | -1.379 | -2.8595582 | 0 | 1.195 | 313.722880645 | -1.12227658084
La4Ca4Mn4Ni4O24 | -1.990 | -4.903842 | 0 | 0.964 | 154.707610893 | -1.56104764459
Pr4Ca4Mn4Ni4O24 | -1.713 | -3.9770554 | 0 | 0.986 | 160.233987758 | -1.51702067884
Sr4Ca4Mn4Ni4O24 | -1.486 | -3.2175588 | 0 | 0.877 | 240.576558169 | -1.21249094384
Y4Ca4Mn4Ni4O24 | -1.774 | -4.1811492 | 0 | 1.057 | 259.086381287 | -1.47486961884
Ba4Ca4Ni7Co1O24 | -1.505 | -3.281129 | 0 | 0 | 354.737751878 | -0.779144367331
La4Ca4Ni7Co1O24 | -2.062 | -5.1447396 | 0 | 0 | 253.019864472 | -1.19378818108
Pr4Ca4Ni7Co1O24 | -1.824 | -4.3484392 | 0 | 0 | 259.216571222 | -1.15208871533
Sr4Ca4Ni7Co1O24 | -1.626 | -3.6859708 | 0 | 0 | 329.042834288 | -0.833985480331
Y4Ca4Ni7Co1O24 | -1.936 | -4.7231688 | 0 | 0 | 353.349574472 | -1.11630890533
Ba4Ca4Ni6Co2O24 | -1.546 | -3.4183068 | 0 | 0 | 364.707101324 | -0.822637507956
La4Ca4Ni6Co2O24 | -2.088 | -5.2317304 | 0 | 0 | 238.522270371 | -1.23331332171
Pr4Ca4Ni6Co2O24 | -1.841 | -4.4053178 | 0 | 0 | 245.488977121 | -1.19084385596
Sr4Ca4Ni6Co2O24 | -1.687 | -3.8900646 | 0 | 0 | 315.514875145 | -0.878091870956
Y4Ca4Ni6Co2O24 | -1.889 | -4.5659162 | 0 | 0 | 338.955480371 | -1.15573054596
Ba4Ca4Ni4Co4O24 | -1.529 | -3.3614282 | 0 | 0 | 330.939913121 | -0.906459789206
La4Ca4Ni4Co4O24 | -2.170 | -5.506086 | 0 | 0 | 179.999332168 | -1.34189135296
Pr4Ca4Ni4Co4O24 | -1.950 | -4.77001 | 0 | 0 | 186.717788918 | -1.29967013721
Sr4Ca4Ni4Co4O24 | -1.637 | -3.7227746 | 0 | 0 | 250.995845074 | -1.00041890221
Y4Ca4Ni4Co4O24 | -1.651 | -3.7696158 | 0 | 0.2 | 144.889042168 | -1.39985207721
Ba4Ca4Fe1Ni7O24 | -1.491 | -3.2342878 | 0 | 0 | 332.21213694 | -0.817964402706
La4Ca4Fe1Ni7O24 | -2.066 | -5.1581228 | 0 | 0 | 252.001050484 | -1.23078596646
Pr4Ca4Fe1Ni7O24 | -1.816 | -4.3216728 | 0 | 0 | 258.640046797 | -1.18918750071
Sr4Ca4Fe1Ni7O24 | -1.613 | -3.6424754 | 0 | 0 | 317.205543003 | -0.880811515706
Y4Ca4Fe1Ni7O24 | -1.927 | -4.6930566 | 0 | 0 | 350.052570547 | -1.15325269071
Ba4Ca4Fe2Ni6O24 | -1.499 | -3.2610542 | 0 | 0.12 | 317.356871449 | -0.902576578706
La4Ca4Fe2Ni6O24 | -2.038 | -5.0644404 | 0 | 0 | 230.917642395 | -1.31287589246
Pr4Ca4Fe2Ni6O24 | -1.797 | -4.2581026 | 0 | 0 | 238.98817827 | -1.27038917671
Sr4Ca4Fe2Ni6O24 | -1.632 | -3.7060456 | 0 | 0.482 | 298.525792574 | -0.965058441706
Y4Ca4Fe2Ni6O24 | -1.957 | -4.7934306 | 0 | 0 | 328.54172252 | -1.23343786671
Ba4Ca4Mn1Ni7O24 | -1.479 | -3.1941382 | 0 | 0 | 349.605405068 | -0.82397937774
La4Ca4Mn1Ni7O24 | -2.074 | -5.1848892 | 0 | 0 | 247.474246653 | -1.24779994149
Pr4Ca4Mn1Ni7O24 | -1.823 | -4.3450934 | 0 | 0 | 252.611495932 | -1.20641047574
Sr4Ca4Mn1Ni7O24 | -1.575 | -3.515335 | 0 | 0 | 323.63415062 | -0.89483749074
Y4Ca4Mn1Ni7O24 | -1.885 | -4.552533 | 0 | 0 | 346.902034252 | -1.17006016574
Ba4Ca4Mn2Ni6O24 | -1.451 | -3.1004558 | 0 | 0 | 346.087907705 | -0.920662028775
La4Ca4Mn2Ni6O24 | -2.036 | -5.0577488 | 0 | 0 | 218.137284733 | -1.35063059252
Pr4Ca4Mn2Ni6O24 | -1.769 | -4.1644202 | 0 | 0 | 223.307826541 | -1.30845837677
Sr4Ca4Mn2Ni6O24 | -1.547 | -3.4216526 | 0 | 0 | 305.414507809 | -0.999078891775
Y4Ca4Mn2Ni6O24 | -1.850 | -4.43543 | 0 | 0 | 318.43464993 | -1.27085881677
Pr4Ca4Mn4Ni4O24 | -1.718 | -3.9937844 | 0 | 0.947 | 164.002237758 | -1.51325242884
Ba4Sr4Fe1Co7O24 | -1.609 | -3.6290922 | 0 | 0 | 120.403529576 | -1.22320472108
Ca4Sr4Fe1Co7O24 | -1.929 | -4.6997482 | 0 | 0 | 141.453455481 | -1.24322850008
La4Sr4Fe1Co7O24 | -2.578 | -6.8711724 | 0 | 0 | 71.0448978223 | -1.55987628483
Pr4Sr4Fe1Co7O24 | -2.272 | -5.8473576 | 0 | 0 | 85.4936441348 | -1.51046806908
Y4Sr4Fe1Co7O24 | -1.954 | -4.7833932 | 0 | 0 | 89.577908623 | -1.56137175908
Ca4Sr4Fe2Co6O24 | -1.888 | -4.5625704 | 0 | 0 | 142.826192293 | -1.27501278546
La4Sr4Fe2Co6O24 | -2.438 | -6.4027604 | 0 | 0 | 78.9063338342 | -1.58799382021
Pr4Sr4Fe2Co6O24 | -2.214 | -5.6533012 | 0 | 0 | 84.9348697092 | -1.54754910446
Y4Sr4Fe2Co6O24 | -1.892 | -4.5759536 | 0 | 0 | 104.459645435 | -1.57964704446
Ba4Sr4Mn1Co7O24 | -1.589 | -3.5621762 | 0 | 0 | 124.842572407 | -1.23835394612
Ca4Sr4Mn1Co7O24 | -1.922 | -4.6763276 | 0 | 0 | 144.154498313 | -1.26011572512
La4Sr4Mn1Co7O24 | -2.586 | -6.8979388 | 0 | 0 | 68.4009027332 | -1.58071425987
Pr4Sr4Mn1Co7O24 | -2.140 | -5.405712 | 0 | 0 | 79.9859482049 | -1.53219879412
Y4Sr4Mn1Co7O24 | -1.948 | -4.7633184 | 0 | 0 | 88.5969514549 | -1.58194098412
Ba4Sr4Mn2Co6O24 | -1.545 | -3.414961 | 0 | 0 | 134.599602052 | -1.28134220652
Ca4Sr4Mn2Co6O24 | -1.804 | -4.2815232 | 0 | 0 | 150.042027957 | -1.30697348552
La4Sr4Mn2Co6O24 | -2.460 | -6.476368 | 0 | 0.121 | 55.9498436559 | -1.64733827027
Pr4Sr4Mn2Co6O24 | -2.028 | -5.0309824 | 0.194 | 0.226 | 65.6442278493 | -1.59928580452
Y4Sr4Mn2Co6O24 | -2.187 | -5.5629646 | 0.225 | 0.257 | 170.005981099 | -1.55327724452
Ca4Sr4Mn4Co4O24 | -1.730 | -4.033934 | 0 | 0 | 138.575931764 | -1.41460175634
Ba4Sr4Co7Ni1O24 | -1.559 | -3.4618022 | 0 | 0 | 148.873886864 | -1.13654979508
Ca4Sr4Co7Ni1O24 | -1.846 | -4.4220468 | 0 | 0 | 179.65931277 | -1.14683807408
La4Sr4Co7Ni1O24 | -2.323 | -6.0179934 | 0 | 0 | 79.3248059118 | -1.49058985883
Pr4Sr4Co7Ni1O24 | -1.839 | -4.3986262 | 0 | 0 | 89.5472626618 | -1.44486464308
Y4Sr4Co7Ni1O24 | -1.850 | -4.43543 | 0 | 0 | 109.381015912 | -1.48338408308
Ba4Sr4Co6Ni2O24 | -1.520 | -3.331316 | 0 | 0 | 182.220980966 | -1.07817515446
Ca4Sr4Co6Ni2O24 | -1.836 | -4.3885888 | 0 | 0 | 213.365656871 | -1.08810418346
La4Sr4Co6Ni2O24 | -2.231 | -5.7101798 | 0 | 0 | 97.3721500131 | -1.44751496821
Pr4Sr4Co6Ni2O24 | -1.939 | -4.7332062 | 0 | 0 | 118.314106763 | -1.39107025246
Y4Sr4Co6Ni2O24 | -1.888 | -4.5625704 | 0 | 0 | 123.035360013 | -1.44470219246
Ba4Sr4Co4Ni4O24 | -1.377 | -2.8528666 | 0 | 0 | 223.624761037 | -0.978963373206
Ca4Sr4Co4Ni4O24 | -1.630 | -3.699354 | 0 | 0 | 244.800345074 | -1.00661440221
La4Sr4Co4Ni4O24 | -2.121 | -5.3421418 | 0 | 0 | 136.443088216 | -1.35838893696
Pr4Sr4Co4Ni4O24 | -1.698 | -3.9268684 | 0 | 0.121 | 139.928044966 | -1.31940122121
Y4Sr4Co4Ni4O24 | -1.682 | -3.8733356 | 0 | 0 | 147.525298216 | -1.37015716121
Ba4Sr4Mn7Co1O24 | -1.442 | -3.0703436 | 0 | 0 | 162.784212621 | -1.49830275857
Ca4Sr4Mn7Co1O24 | -1.718 | -3.9937844 | 0 | 0 | 151.898311103 | -1.54319053757
La4Sr4Mn7Co1O24 | -2.447 | -6.4328726 | 0 | 0.245 | 60.2850907134 | -1.88707032232
Pr4Sr4Mn7Co1O24 | -2.047 | -5.0945526 | 0 | 0.256 | 64.0241718081 | -1.83968710657
Y4Sr4Mn7Co1O24 | -2.098 | -5.2651884 | 0 | 0 | 55.5045541958 | -1.89039454657
Ba4Sr4Mn6Co2O24 | -1.414 | -2.9766612 | 0 | 0 | 165.109729704 | -1.45074549816
Ca4Sr4Mn6Co2O24 | -1.765 | -4.151037 | 0 | 0 | 139.231351323 | -1.50855377716
La4Sr4Mn6Co2O24 | -2.445 | -6.426181 | 0 | 0 | 59.5241562349 | -1.84232881191
Pr4Sr4Mn6Co2O24 | -1.924 | -4.6830192 | 0 | 0 | 64.5557198987 | -1.79201684616
Y4Sr4Mn6Co2O24 | -2.325 | -6.024685 | 0 | 0 | 158.202912866 | -1.74372178616
Ba4Sr4Mn4Co4O24 | -1.381 | -2.8662498 | 0 | 0.326 | 138.09122581 | -1.37854997734
La4Sr4Mn4Co4O24 | -2.426 | -6.3626108 | 0.305 | 0.335 | 54.6384029447 | -1.75414029109
Pr4Sr4Mn4Co4O24 | -2.023 | -5.0142534 | 0.322 | 0.354 | 54.158767202 | -1.70733632534
Y4Sr4Mn4Co4O24 | -1.795 | -4.251411 | 0 | 0 | 77.4665625486 | -1.73642751534
Ba4Sr4Mn7Fe1O24 | -1.391 | -2.8997078 | 0 | 0.219 | 133.883367445 | -1.55692454395
Ca4Sr4Mn7Fe1O24 | -1.690 | -3.900102 | 0 | 0 | 132.392432958 | -1.59507482295
La4Sr4Mn7Fe1O24 | -2.351 | -6.1116758 | 0 | 0.311 | 53.128244668 | -1.9256103577
Pr4Sr4Mn7Fe1O24 | -1.949 | -4.7666642 | 0 | 0.323 | 61.576363168 | -1.87809714195
Y4Sr4Mn7Fe1O24 | -2.169 | -5.5027402 | 0 | 0 | 150.801863418 | -1.82532233195
Ba4Sr4Mn6Fe2O24 | -1.310 | -2.628698 | 0 | 0 | 126.818170219 | -1.54888331891
Ca4Sr4Mn6Fe2O24 | -1.658 | -3.7930364 | 0 | 0 | 129.155595034 | -1.58338634791
La4Sr4Mn6Fe2O24 | -2.368 | -6.1685544 | 0 | 0 | 45.293214144 | -1.91932613266
Pr4Sr4Mn6Fe2O24 | -1.972 | -4.8436176 | 0 | 0 | 56.852612394 | -1.87180441691
Y4Sr4Mn6Fe2O24 | -2.202 | -5.6131516 | 0 | 0.108 | 143.519281311 | -1.81885560691
Ba4Sr4Mn7Ni1O24 | -1.387 | -2.8863246 | 0 | 0 | 160.434806722 | -1.47562461795
Ca4Sr4Mn7Ni1O24 | -1.642 | -3.7395036 | 0 | 0.319 | 158.413405204 | -1.51164789695
La4Sr4Mn7Ni1O24 | -2.234 | -5.7202172 | 0 | 0 | 69.2085003268 | -1.8527586817
Pr4Sr4Mn7Ni1O24 | -1.846 | -4.4220468 | 0 | 0 | 72.8852659094 | -1.80579846595
Y4Sr4Mn7Ni1O24 | -2.040 | -5.071132 | 0 | 0.278 | 165.45646046 | -1.75803640595
Ba4Sr4Mn6Ni2O24 | -1.332 | -2.7023056 | 0 | 0 | 180.035167907 | -1.38576496691
Ca4Sr4Mn6Ni2O24 | -1.566 | -3.4852228 | 0 | 0 | 184.330789526 | -1.41339924591
La4Sr4Mn6Ni2O24 | -2.131 | -5.3755998 | 0 | 0 | 83.1507295945 | -1.76639778066
Pr4Sr4Mn6Ni2O24 | -1.717 | -3.9904386 | 0 | 0 | 86.8301581013 | -1.71968731491
Y4Sr4Mn6Ni2O24 | -1.861 | -4.4722338 | 0 | 0.119 | 184.907725394 | -1.67220450491
Ba4Sr4Mn4Ni4O24 | -1.284 | -2.5417072 | 0 | 0.683 | 199.57809553 | -1.20044541484
Ca4Sr4Mn4Ni4O24 | -1.481 | -3.2008298 | 0 | 0.877 | 238.535058169 | -1.21453244384
La4Sr4Mn4Ni4O24 | -1.893 | -4.5792994 | 0 | 0.924 | 117.792276816 | -1.58256997859
Pr4Sr4Mn4Ni4O24 | -1.484 | -3.2108672 | 0 | 0.919 | 125.571143607 | -1.53581376284
Y4Sr4Mn4Ni4O24 | -1.615 | -3.649167 | 0 | 0.957 | 233.383665668 | -1.48480795284
Ba4Sr4Ni7Co1O24 | -1.372 | -2.8361376 | 0 | 0 | 272.871579878 | -0.815097201331
Ca4Sr4Ni7Co1O24 | -1.633 | -3.7093914 | 0 | 0 | 324.945084288 | -0.838083230331
La4Sr4Ni7Co1O24 | -1.977 | -4.8603466 | 0 | 0 | 193.51782743 | -1.21292776508
Pr4Sr4Ni7Co1O24 | -1.588 | -3.5588304 | 0 | 0 | 202.52553418 | -1.16841729933
Y4Sr4Ni7Co1O24 | -1.470 | -3.164026 | 0 | 0 | 210.32978743 | -1.21896623933
Ba4Sr4Ni6Co2O24 | -1.406 | -2.9498948 | 0 | 0 | 283.042429324 | -0.858388841956
Ca4Sr4Ni6Co2O24 | -1.684 | -3.8800272 | 0 | 0 | 312.115625145 | -0.881491120956
La4Sr4Ni6Co2O24 | -1.955 | -4.786739 | 0 | 0 | 178.519868287 | -1.25850415571
Pr4Sr4Ni6Co2O24 | -1.611 | -3.6357838 | 0 | 0 | 184.420825037 | -1.21710043996
Y4Sr4Ni6Co2O24 | -1.763 | -4.1443454 | 0 | 0 | 299.112578287 | -1.16076187996
Ba4Sr4Ni4Co4O24 | -1.371 | -2.8327918 | 0 | 0 | 227.717761037 | -0.974870373206
Ca4Sr4Ni4Co4O24 | -1.635 | -3.716083 | 0 | 0.923 | 247.909595074 | -1.00350515221
La4Sr4Ni4Co4O24 | -2.112 | -5.3120296 | 0 | 0 | 132.211588216 | -1.36262043696
Pr4Sr4Ni4Co4O24 | -1.718 | -3.9937844 | 0 | 0 | 144.135044966 | -1.31519422121
Y4Sr4Ni4Co4O24 | -1.715 | -3.983747 | 0 | 0.12 | 148.340548216 | -1.36934191121
Ba4Sr4Fe1Ni7O24 | -1.340 | -2.729072 | 0 | 0.406 | 242.96546494 | -0.861297736706
Ca4Sr4Fe1Ni7O24 | -1.606 | -3.6190548 | 0 | 0 | 313.927543003 | -0.884089515706
La4Sr4Fe1Ni7O24 | -1.946 | -4.7566268 | 0 | 0 | 191.404536145 | -1.25002980046
Pr4Sr4Fe1Ni7O24 | -1.569 | -3.4952602 | 0 | 0 | 200.760492895 | -1.20517108471
Y4Sr4Fe1Ni7O24 | -1.731 | -4.0372798 | 0 | 0 | 304.851246145 | -1.15943352471
Ba4Sr4Fe2Ni6O24 | -1.346 | -2.7491468 | 0 | 0 | 228.169699449 | -0.945850412706
Ca4Sr4Fe2Ni6O24 | -1.621 | -3.6692418 | 0 | 0 | 295.582042574 | -0.968002191706
La4Sr4Fe2Ni6O24 | -1.928 | -4.6964024 | 0 | 0 | 173.746535716 | -1.33325497646
Pr4Sr4Fe2Ni6O24 | -1.557 | -3.4551106 | 0 | 0 | 183.572992466 | -1.28792576071
Y4Sr4Fe2Ni6O24 | -1.705 | -3.950289 | 0 | 0 | 287.755495716 | -1.24209645071
Ba4Sr4Mn1Ni7O24 | -1.358 | -2.7892964 | 0 | 0 | 251.703483068 | -0.87596796174
Ca4Sr4Mn1Ni7O24 | -1.502 | -3.2710916 | 0 | 0 | 347.29590062 | -0.87117574074
La4Sr4Mn1Ni7O24 | -1.963 | -4.8135054 | 0 | 0 | 204.554893762 | -1.25733402549
Pr4Sr4Mn1Ni7O24 | -1.570 | -3.498606 | 0 | 0 | 204.542100512 | -1.22184405974
Y4Sr4Mn1Ni7O24 | -1.724 | -4.0138592 | 0 | 0 | 318.785353762 | -1.16595399974
Ba4Ba4Mn2Fe6O24 | -1.335 | -2.712343 | 0 | 0.161 | 271.906597528 | -0.931270106416
Ca4Ba4Mn2Fe6O24 | -1.543 | -3.4082694 | 0 | 0 | 956.831955747 | -0.666962334775
La4Ba4Mn2Fe6O24 | -1.939 | -4.7332062 | 0 | 0.23 | 845.337300308 | -1.03493736952
Pr4Ba4Mn2Fe6O24 | -1.543 | -3.4082694 | 0 | 0 | 857.231665308 | -0.989713403775
Y4Ba4Mn2Fe6O24 | -1.670 | -3.833186 | 0 | 0 | 950.227905877 | -0.933862093775
Co7Ba8O24Al1 | -1.317 | -2.6521186 | 0 | 0 | 151.155130357 | -1.28212616808
Co6Ba8O24Al2 | -1.215 | -2.310847 | 0.226 | 0 | 161.637649904 | -1.40848876346
Co4Ba8O24Al4 | -1.199 | -2.2573142 | 0 | 0.114 | 209.325438998 | -1.63449120421
O24Co7Ba8Ga1 | -1.300 | -2.59524 | 0.131 | 0 | 142.416121086 | -1.21865134996
O24Co6Ba8Ga2 | -1.239 | -2.3911462 | 0 | 0 | 128.639131361 | -1.29705962721
O24Co4Ba8Ga4 | -0.937 | -1.3807146 | 0 | 0 | 181.019901912 | -1.37394143171
Co7Ba8O24In1 | -1.351 | -2.7658758 | 0.15 | 0 | 110.4724554 | -1.22453326958
Co6Ba8O24In2 | -1.228 | -2.3543424 | 0 | 0 | 120.15829999 | -1.25341696646
Co4Ba8O24In4 | -0.892 | -1.2301536 | 0 | 0 | 135.42648917 | -1.31528786021
Sc1Co7Ba8O24 | -1.403 | -2.9398574 | 0 | 0 | 105.932372244 | -1.35149103583
Sc2Co6Ba8O24 | -1.369 | -2.8261002 | 0 | 0 | 84.2083836779 | -1.53420224896
Sc4Co4Ba8O24 | -1.272 | -2.5015576 | 0 | 0 | 98.8049065454 | -1.84158017521
Y1Co7Ba8O24 | -1.382 | -2.8695956 | 0.543 | 0.109 | 101.883875697 | -1.35554346133
Y2Co6Ba8O24 | -1.310 | -2.628698 | 0 | 0 | 95.7786405842 | -1.52263984996
Y4Co4Ba8O24 | -1.157 | -2.1167906 | 0 | 0 | 107.655170358 | -1.83274562721
Sr8Co7Al1O24 | -1.613 | -3.6424754 | 0 | 0 | 67.7164974253 | -1.39271789408
Sr8Co6Al2O24 | -1.587 | -3.5554846 | 0.509 | 0 | 82.1190201348 | -1.51428348946
Sr8Co4Al4O24 | -1.459 | -3.1272222 | 0 | 0 | 123.367069795 | -1.74371718021
Sr8Co7O24Ga1 | -1.508 | -3.2911664 | 0 | 0 | 81.0050963674 | -1.30939482596
Sr8Co6O24Ga2 | -1.497 | -3.2543626 | 0 | 0 | 92.706468019 | -1.36362710321
Sr8Co4O24Ga4 | -1.354 | -2.7759132 | 0 | 0 | 138.844995876 | -1.44851865771
Sr8Co7O24In1 | -1.585 | -3.548793 | 0 | 0 | 78.215252519 | -1.28674649558
Sr8Co6O24In2 | -1.471 | -3.1673718 | 0 | 0 | 96.9622803223 | -1.30849494246
Sr8Co4O24In4 | -1.220 | -2.327576 | 0.115 | 0 | 141.354043251 | -1.34007083621
Sc1Sr8Co7O24 | -1.650 | -3.76627 | 0 | 0 | 57.4165433628 | -1.42753551183
Sc2Sr8Co6O24 | -1.609 | -3.6290922 | 0 | 0 | 51.9883620098 | -1.59344947496
Sc4Sr8Co4O24 | -1.354 | -2.7759132 | 0 | 0 | 46.578206626 | -1.91480790121
Y1Sr8Co7O24 | -1.616 | -3.6525128 | 0 | 0 | 77.0898973223 | -1.40783993733
Y2Sr8Co6O24 | -1.487 | -3.2209046 | 0 | 0 | 84.6282081436 | -1.55741632596
Y4Sr8Co4O24 | -1.420 | -2.996736 | 0 | 0 | 104.682468001 | -1.84824260321
Sr2Co7Ba6O24Al1 | -1.445 | -3.080381 | 0.647 | 0 | 110.065846334 | -1.33022297458
Sr2Co6Ba6O24Al2 | -1.337 | -2.7190346 | 0 | 0 | 143.722365881 | -1.43341156996
Sr2Co4Ba6O24Al4 | -1.250 | -2.42795 | 0 | 0.325 | 190.046404974 | -1.66077776071
O24Sr2Co7Ba6Ga1 | -1.392 | -2.9030536 | 0 | 0 | 109.913096508 | -1.25959615646
O24Sr2Co6Ba6Ga2 | -1.268 | -2.4881744 | 0 | 0 | 131.79861623 | -1.30377618371
O24Sr2Co4Ba6Ga4 | -1.076 | -1.8457808 | 0 | 0 | 194.691059745 | -1.37110248821
Sr2Co7Ba6O24In1 | -1.369 | -2.8261002 | 0 | 0.161 | 105.83615073 | -1.23836682608
Sr2Co6Ba6O24In2 | -1.244 | -2.4078752 | 0 | 0 | 115.142224674 | -1.26982002296
Sr2Co4Ba6O24In4 | -1.064 | -1.8056312 | 0.161 | 0 | 151.08912256 | -1.31539166671
Sc1Sr2Co7Ba6O24 | -1.428 | -3.0235024 | 0 | 0 | 94.5208382205 | -1.36991009233
Sc2Sr2Co6Ba6O24 | -1.410 | -2.963278 | 0 | 0 | 82.8280996542 | -1.54259005546
Sc4Sr2Co4Ba6O24 | -1.177 | -2.1837066 | 0 | 0.491 | 92.7983292286 | -1.85411898171
Y1Sr2Co7Ba6O24 | -1.398 | -2.9231284 | 0 | 0 | 94.3913416736 | -1.37004351783
Y2Sr2Co6Ba6O24 | -1.358 | -2.7892964 | 0 | 0 | 95.4271065605 | -1.52999890646
Y4Sr2Co4Ba6O24 | -1.195 | -2.243931 | 0 | 0 | 108.312182269 | -1.83521968371
Sr4Co7Ba4O24Al1 | -1.427 | -3.0201566 | 0 | 0 | 126.95531231 | -1.32034103108
Sr4Co6Ba4O24Al2 | -1.372 | -2.8361376 | 0 | 0 | 130.568581857 | -1.45357287646
Sr4Co4Ba4O24Al4 | -1.348 | -2.7558384 | 0 | 0.117 | 178.159873417 | -1.67863531721
O24Sr4Co7Ba4Ga1 | -1.407 | -2.9532406 | 0 | 0 | 125.309562485 | -1.25120721296
O24Sr4Co6Ba4Ga2 | -1.348 | -2.7558384 | 0 | 0 | 122.028582207 | -1.32055374021
O24Sr4Co4Ba4Ga4 | -1.134 | -2.0398372 | 0 | 0 | 189.42037165 | -1.38529304471
Sr4Co7Ba4O24In1 | -1.441 | -3.0669978 | 0 | 0 | 106.913116707 | -1.24429738258
Sr4Co6Ba4O24In2 | -1.311 | -2.6320438 | 0 | 0 | 122.18519065 | -1.26978457946
Sr4Co4Ba4O24In4 | -1.125 | -2.009725 | 0 | 0 | 156.518088537 | -1.31697022321
Sc1Sr4Co7Ba4O24 | -1.492 | -3.2376336 | 0 | 0 | 90.4495541968 | -1.38098889883
Sc2Sr4Co6Ba4O24 | -1.477 | -3.1874466 | 0 | 0 | 83.2175656305 | -1.54920811196
Sc4Sr4Co4Ba4O24 | -1.254 | -2.4413332 | 0 | 1.719 | 83.5342519118 | -1.86991528821
Y1Sr4Co7Ba4O24 | -1.503 | -3.2744374 | 0 | 0 | 102.21705765 | -1.36922532433
Y2Sr4Co6Ba4O24 | -1.391 | -2.8997078 | 0 | 0 | 96.4735725368 | -1.53595996296
Y4Sr4Co4Ba4O24 | -1.475 | -3.180755 | 0 | 0.106 | 110.480194179 | -1.83618274021
Fe7Ba8O24Al1 | -1.105 | -1.942809 | 0 | 0 | 39.0465522292 | -1.56993241571
Fe6Ba8O24Al2 | -1.099 | -1.9227342 | 0 | 0.442 | 68.9800767672 | -1.64632572571
Fe4Ba8O24Al4 | -1.044 | -1.7387152 | 0 | 1.878 | 125.312625843 | -1.80264684571
O24Ba8Ga1Fe7 | -1.039 | -1.7219862 | 0 | 0.478 | 36.006686282 | -1.50312909758
O24Ba8Ga2Fe6 | -1.008 | -1.6182664 | 0 | 0 | 62.8478448729 | -1.51277158946
O24Ba8Ga4Fe4 | -0.907 | -1.2803406 | 0 | 1.469 | 117.389412055 | -1.53119732321
Fe7Ba8O24In1 | -1.076 | -1.8457808 | 0 | 0 | 18.9038755068 | -1.48886576721
Fe6Ba8O24In2 | -1.034 | -1.7052572 | 0 | 0 | 26.6189733223 | -1.48626817871
Fe4Ba8O24In4 | -0.843 | -1.0662094 | 0 | 0 | 46.8826689535 | -1.47623950171
Sc1Ba8O24Fe7 | -1.146 | -2.0799868 | 0 | 0.476 | 9.94733566147 | -1.62026053346
Sc2Ba8O24Fe6 | -1.163 | -2.1368654 | 0 | 0.544 | 12.2338936318 | -1.74552971121
Sc4Ba8O24Fe4 | -1.060 | -1.792248 | 0 | 1.505 | 27.2145095723 | -1.98566056671
Y1Ba8O24Fe7 | -1.178 | -2.1870524 | 0 | 0.511 | 17.4303139057 | -1.61108795896
Y2Ba8O24Fe6 | -1.119 | -1.9896502 | 0 | 0 | 29.1372971348 | -1.72511256221
Y4Ba8O24Fe4 | -1.251 | -2.4312958 | 0 | 0.648 | 35.1009606079 | -1.97047751871
Sr8Al1O24Fe7 | -1.409 | -2.9599322 | 0 | 0 | 33.1481760595 | -1.65939814171
Sr8Al2O24Fe6 | -1.410 | -2.963278 | 0 | 0 | 51.8182329032 | -1.74355195171
Sr8Al4O24Fe4 | -1.420 | -2.996736 | 0 | 1.875 | 93.1208465907 | -1.90789707171
O24Sr8Fe7Ga1 | -1.414 | -2.9766612 | 0 | 0 | 37.0668895282 | -1.58543857358
O24Sr8Fe6Ga2 | -1.324 | -2.6755392 | 0 | 0.11 | 60.7829098407 | -1.59450556546
O24Sr8Fe4Ga4 | -1.197 | -2.2506226 | 0 | 0 | 113.321950466 | -1.60753254921
Sr8Fe7O24In1 | -1.437 | -3.0536146 | 0 | 0 | 44.3281811532 | -1.55274549321
Sr8Fe6O24In2 | -1.332 | -2.7023056 | 0 | 0 | 70.9524930907 | -1.53347240471
Sr8Fe4O24In4 | -1.139 | -2.0565662 | 0 | 0 | 124.273116966 | -1.49485422771
Sc1Sr8Fe7O24 | -1.469 | -3.1606802 | 0 | 0.146 | 24.231721997 | -1.69283225946
Sc2Sr8Fe6O24 | -1.419 | -2.9933902 | 0 | 0.217 | 32.6473247782 | -1.81175818721
Sc4Sr8Fe4O24 | -1.571 | -3.5019518 | 0 | 0.36 | 62.0242803407 | -2.03706429271
Y1Sr8Fe7O24 | -1.458 | -3.1238764 | 0 | 0.182 | 49.6708469032 | -1.66738368496
Y2Sr8Fe6O24 | -1.385 | -2.879633 | 0 | 0 | 73.4595745907 | -1.77092703821
Y4Sr8Fe4O24 | -1.554 | -3.4450732 | 0.143 | 0.143 | 112.909302858 | -1.97997074471
Fe7Sr2Ba6O24Al1 | -1.176 | -2.1803608 | 0 | 0 | 43.4380611004 | -1.58817397221
Fe6Sr2Ba6O24Al2 | -1.172 | -2.1669776 | 0 | 0.331 | 71.9683459539 | -1.66617203221
Fe4Sr2Ba6O24Al4 | -1.126 | -2.0130708 | 0 | 1.88 | 127.66464503 | -1.82312940221
O24Sr2Ba6Ga1Fe7 | -1.118 | -1.9863044 | 0 | 0 | 41.8854296801 | -1.51958115408
O24Sr2Ba6Ga2Fe6 | -1.075 | -1.842435 | 0 | 0.405 | 68.8773537441 | -1.52937514596
O24Sr2Ba6Ga4Fe4 | -0.961 | -1.4610138 | 0 | 1.432 | 125.171931241 | -1.54624937971
Fe7Sr2Ba6O24In1 | -1.155 | -2.110099 | 0 | 0.402 | 30.5328625098 | -1.50123807371
Fe6Sr2Ba6O24In2 | -1.101 | -1.9294258 | 0 | 0.439 | 43.0159281418 | -1.49503923521
Fe4Sr2Ba6O24In4 | -0.915 | -1.307107 | 0 | 0 | 72.1745594057 | -1.47844905821
Sc1Sr2Ba6O24Fe7 | -1.228 | -2.3543424 | 0 | 0.365 | 18.2785945327 | -1.63456233996
Sc2Sr2Ba6O24Fe6 | -1.247 | -2.4179126 | 0 | 0.399 | 22.0249128184 | -1.75857326771
Sc4Sr2Ba6O24Fe4 | -1.134 | -2.0398372 | 0 | 1.362 | 42.889278759 | -1.99282037321
Y1Sr2Ba6O24Fe7 | -1.247 | -2.4179126 | 0 | 0.438 | 29.5478330923 | -1.62180501546
Y2Sr2Ba6O24Fe6 | -1.212 | -2.3008096 | 0 | 0 | 33.183890824 | -1.74387811871
Y4Sr2Ba6O24Fe4 | -1.323 | -2.6721934 | 0 | 0 | 56.6837961704 | -1.97072007521
Fe7Sr4Ba4O24Al1 | -1.254 | -2.4413332 | 0 | 0 | 48.5930390252 | -1.60504752871
Fe6Sr4Ba4O24Al2 | -1.250 | -2.42795 | 0 | 0 | 75.8528445096 | -1.68471908871
Fe4Sr4Ba4O24Al4 | -1.208 | -2.2874264 | 0 | 1.92 | 131.671414217 | -1.84195720871
O24Sr4Ba4Ga1Fe7 | -1.208 | -2.2874264 | 0 | 0.295 | 48.8429076049 | -1.53465221058
O24Sr4Ba4Ga2Fe6 | -1.154 | -2.1067532 | 0 | 0.331 | 75.9835816689 | -1.54429745246
O24Sr4Ba4Ga4Fe4 | -1.029 | -1.6885282 | 0 | 1.435 | 133.635429797 | -1.56021743621
Fe7Sr4Ba4O24In1 | -1.246 | -2.4145668 | 0 | 0.33 | 41.5835904347 | -1.51221588021
Fe6Sr4Ba4O24In2 | -1.171 | -2.1636318 | 0 | 0.329 | 58.5446973285 | -1.50234504171
Fe4Sr4Ba4O24In4 | -0.985 | -1.541313 | 0 | 0 | 94.2635785923 | -1.47919461471
Sc1Sr4Ba4O24Fe7 | -1.306 | -2.6153148 | 0 | 0.328 | 27.2175724575 | -1.64765189646
Sc2Sr4Ba4O24Fe6 | -1.299 | -2.5918942 | 0 | 0 | 32.7734113742 | -1.77025632421
Sc4Sr4Ba4O24Fe4 | -1.224 | -2.3409592 | 0 | 0 | 58.3780479457 | -2.00016617971
Y1Sr4Ba4O24Fe7 | -1.308 | -2.6220064 | 0 | 0 | 42.904352279 | -1.63128307196
Y2Sr4Ba4O24Fe6 | -1.256 | -2.4480248 | 0 | 0 | 51.2762345131 | -1.74859792521
Y4Sr4Ba4O24Fe4 | -1.404 | -2.9432032 | 0 | 0 | 77.5933817329 | -1.97163588171
Ni7Ba8O24Al1 | -0.901 | -1.2602658 | 0 | 0 | 161.563183779 | -0.994197433706
Ni6Ba8O24Al2 | -0.932 | -1.3639856 | 0 | 0 | 173.730028128 | -1.15531516971
Ni4Ba8O24Al4 | -0.995 | -1.574771 | 0 | 2.925 | 205.075216824 | -1.47053914171
O24Ni7Ba8Ga1 | -0.862 | -1.1297796 | 0 | 0.863 | 162.590223425 | -0.924298865581
O24Ni6Ba8Ga2 | -0.856 | -1.1097048 | 0.123 | 0.903 | 176.433607419 | -1.01486853346
O24Ni4Ba8Ga4 | -0.688 | -0.5476104 | 0 | 1.971 | 234.937875407 | -1.16519036921
Ni7Ba8O24In1 | -0.873 | -1.1665834 | 0 | 0.861 | 149.540965092 | -0.904085535206
Ni6Ba8O24In2 | -0.793 | -0.8989194 | 0 | 0.895 | 187.848590753 | -0.936928372706
Ni4Ba8O24In4 | -0.788 | -0.8821904 | 0 | 0 | 147.336842074 | -1.11974104771
Sc1Ni7Ba8O24 | -0.974 | -1.5045092 | 0.122 | 0.815 | 135.840083404 | -1.03799280146
Sc2Ni6Ba8O24 | -1.001 | -1.5948458 | 0 | 0 | 121.553577378 | -1.24363615521
Sc4Ni4Ba8O24 | -1.013 | -1.6349954 | 0 | 0 | 102.112315324 | -1.64579111271
Y1Ni7Ba8O24 | -0.949 | -1.4208642 | 0 | 0.735 | 140.218828436 | -1.02950722696
Y2Ni6Ba8O24 | -0.948 | -1.4175184 | 0 | 0.122 | 124.01781744 | -1.23295825621
Y4Ni4Ba8O24 | -0.843 | -1.0662094 | 0 | 1.126 | 95.2060454486 | -1.63627006471
Sr8Al1O24Ni7 | -1.156 | -2.1134448 | 0 | 0 | 173.385595035 | -1.07990790971
Sr8Al2O24Ni6 | -1.177 | -2.1837066 | 0 | 0 | 174.909068638 | -1.24514139571
Sr8Al4O24Ni4 | -1.230 | -2.361034 | 0 | 0 | 211.335265844 | -1.54222911771
Sr8O24Ga1Ni7 | -1.104 | -1.9394632 | 0 | 0.205 | 178.369049186 | -1.00279584158
Sr8O24Ga2Ni6 | -1.082 | -1.8658556 | 0.164 | 0 | 184.21597694 | -1.09157725946
Sr8O24Ga4Ni4 | -1.058 | -1.7855564 | 0 | 0 | 197.176332449 | -1.26787359521
Sr8Ni7O24In1 | -1.102 | -1.9327716 | 0 | 0 | 188.271436029 | -0.966408761206
Sr8Ni6O24In2 | -1.053 | -1.7688274 | 0 | 0 | 198.013500628 | -1.02481034871
Sr8Ni4O24In4 | -0.953 | -1.4342474 | 0 | 0 | 210.616629824 | -1.14849452371
Sc1Sr8O24Ni7 | -1.182 | -2.2004356 | 0 | 0.123 | 160.456726873 | -1.11421377746
Sc2Sr8O24Ni6 | -1.174 | -2.1736692 | 0 | 0 | 146.552082315 | -1.31625238121
Sc4Sr8O24Ni4 | -1.116 | -1.9796128 | 0 | 1.044 | 113.527293199 | -1.72554508871
Y1Sr8O24Ni7 | -1.141 | -2.0632578 | 0 | 0 | 184.779292217 | -1.08777595296
Y2Sr8O24Ni6 | -1.084 | -1.8725472 | 0 | 0 | 185.414463003 | -1.27315948221
Y4Sr8O24Ni4 | -0.982 | -1.5312756 | 0 | 1.324 | 167.324804574 | -1.66328654071
Sr2Ni7Ba6O24Al1 | -0.959 | -1.4543222 | 0 | 0.657 | 170.292754279 | -1.01148299021
Sr2Ni6Ba6O24Al2 | -0.991 | -1.5613878 | 0 | 0.656 | 182.101848628 | -1.17295847621
Sr2Ni4Ba6O24Al4 | -1.052 | -1.7654816 | 0 | 2.967 | 211.267959969 | -1.48462394821
O24Sr2Ba6Ga1Ni7 | -0.924 | -1.3372192 | 0 | 0 | 172.754543925 | -0.940149672081
O24Sr2Ba6Ga2Ni6 | -0.911 | -1.2937238 | 0 | 0.78 | 187.207177919 | -1.03011008996
O24Sr2Ba6Ga4Ni4 | -0.710 | -0.621218 | 0 | 1.683 | 236.861913524 | -1.18273567571
Sr2Ni7Ba6O24In1 | -0.926 | -1.3439108 | 0 | 0 | 163.409285592 | -0.916232341706
Sr2Ni6Ba6O24In2 | -0.909 | -1.2870322 | 0 | 0.695 | 163.793911253 | -0.986998179206
Sr2Ni4Ba6O24In4 | -0.819 | -0.9859102 | 0 | 0 | 165.127412574 | -1.12796560421
Sc1Sr2Ba6O24Ni7 | -1.028 | -1.6851824 | 0 | 0.654 | 146.552153904 | -1.05329585796
Sc2Sr2Ba6O24Ni6 | -1.047 | -1.7487526 | 0 | 0.571 | 133.312147878 | -1.25789271171
Sc4Sr2Ba6O24Ni4 | -1.052 | -1.7654816 | 0 | 0.241 | 111.384135824 | -1.66253441921
Y1Sr2Ba6O24Ni7 | -1.001 | -1.5948458 | 0 | 0.572 | 154.672898936 | -1.04106828346
Y2Sr2Ba6O24Ni6 | -0.985 | -1.541313 | 0 | 0 | 142.93338794 | -1.24005781271
Y4Sr2Ba6O24Ni4 | -0.957 | -1.4476306 | 0 | 0.805 | 115.407865949 | -1.64208337121
Sr4Ni7Ba4O24Al1 | -1.031 | -1.6952198 | 0 | 0.493 | 181.387574779 | -1.02640329671
Sr4Ni6Ba4O24Al2 | -1.058 | -1.7855564 | 0 | 0 | 192.128669128 | -1.18894678271
Sr4Ni4Ba4O24Al4 | -1.122 | -1.9996876 | 0 | 3.052 | 218.074203115 | -1.49809525471
O24Sr4Ba4Ga1Ni7 | -0.990 | -1.558042 | 0 | 0.575 | 185.543114425 | -0.953376228581
O24Sr4Ba4Ga2Ni6 | -0.967 | -1.4810886 | 0 | 0.615 | 200.391998419 | -1.04294039646
O24Sr4Ba4Ga4Ni4 | -0.942 | -1.3974436 | 0 | 1.6 | 220.40870164 | -1.21865823221
Sr4Ni7Ba4O24In1 | -0.991 | -1.5613878 | 0 | 0 | 179.710356092 | -0.925946398206
Sr4Ni6Ba4O24In2 | -0.959 | -1.4543222 | 0 | 0.49 | 184.787731753 | -0.992019485706
Sr4Ni4Ba4O24In4 | -0.868 | -1.1498544 | 0 | 0 | 189.998651657 | -1.12510041071
Sc1Sr4Ba4O24Ni7 | -1.089 | -1.8892762 | 0 | 0.532 | 159.787224404 | -1.06607591446
Sc2Sr4Ba4O24Ni6 | -1.099 | -1.9227342 | 0 | 0 | 147.483468378 | -1.26973651821
Sc4Sr4Ba4O24Ni4 | -1.095 | -1.909351 | 0 | 0.443 | 122.370956324 | -1.67756272571
Y1Sr4Ba4O24Ni7 | -1.052 | -1.7654816 | 0 | 0 | 171.603969436 | -1.05015233996
Y2Sr4Ba4O24Ni6 | -1.027 | -1.6818366 | 0 | 0 | 163.98220844 | -1.24502411921
Y4Sr4Ba4O24Ni4 | -0.925 | -1.340565 | 0 | 1.166 | 137.406686449 | -1.64609967771
Sr8Nb1Co7O24 | -1.717 | -3.9904386 | 0 | 0 | 54.9152362749 | -1.44967651608
Sr8Nb2Co6O24 | -1.785 | -4.217953 | 0 | 0.135 | 33.2804978342 | -1.65143673346
Sr8Nb4Co4O24 | -1.703 | -3.9435974 | 0.45 | 0.584 | 0 | -2.04817716821
Sr8Nb6Co2O24 | -4.156 | -12.1508448 | 0 | 0 | 30.7711248333 | -2.31413485296
Sr8Nb7Co1O24 | -4.221 | -12.3683218 | 0 | 0 | 29.8870605278 | -2.37395707033
Ba8Fe8O24 | -1.149 | -2.0900242 | 0 | 0 | 77.3860276912 | -1.42526610571
Ba8Co8O24 | -1.570 | -3.498606 | 0 | 0 | 124.54211081 | -1.17189407271
Ba8Fe7Co1O24 | -1.154 | -2.1067532 | 0 | 0 | 91.4620807359 | -1.39368657033
Ba8Fe6Co2O24 | -1.179 | -2.1903982 | 0 | 0 | 108.537383781 | -1.35910778496
Ba8Fe4Co4O24 | -1.344 | -2.7424552 | 0 | 0 | 123.93596706 | -1.29215521421
Ba8Mn8O24 | -1.264 | -2.4747912 | 0 | 0 | 159.403545859 | -1.53423215598
Ba8Mn1Fe7O24 | -1.145 | -2.076641 | 0 | 0 | 83.5686241725 | -1.44524533074
Ba8Mn2Fe6O24 | -1.082 | -1.8658556 | 0 | 0.147 | 90.6089706538 | -1.46436680577
Ba8Mn4Fe4O24 | -1.101 | -1.9294258 | 0 | 0.441 | 100.815663616 | -1.50648375584
Ba8Ni8O24 | -1.054 | -1.7721732 | 0 | 0 | 271.319339431 | -0.711156697706
Ba8Fe7Ni1O24 | -1.070 | -1.825706 | 0 | 0.202 | 114.754340135 | -1.32761067971
Ba8Fe6Ni2O24 | -1.112 | -1.9662296 | 0 | 0.528 | 137.479652578 | -1.24459825371
Ba8Fe4Ni4O24 | -1.032 | -1.6985656 | 0 | 0 | 174.060277466 | -1.08744340171
Ba2Sr6Co8O24 | -1.725 | -4.017205 | 0 | 0 | 106.745758739 | -1.21071299221
Ba2Sr6Fe7Co1O24 | -1.430 | -3.030194 | 0 | 0 | 113.060643677 | -1.43325398983
Ba2Sr6Fe6Co2O24 | -1.457 | -3.1205306 | 0 | 0 | 105.722179614 | -1.41067870446
Ba2Sr6Fe4Co4O24 | -1.588 | -3.5588304 | 0 | 0 | 109.488955989 | -1.34059788371
Ba2Sr6Mn8O24 | -1.481 | -3.2008298 | 0 | 0.13 | 113.886203609 | -1.59702457548
Ba2Sr6Mn1Fe7O24 | -1.377 | -2.8528666 | 0 | 0 | 102.775420338 | -1.49147175024
Ba2Sr6Mn2Fe6O24 | -1.330 | -2.695614 | 0 | 0.183 | 96.0360383765 | -1.51966472527
Ba2Sr6Mn4Fe4O24 | -1.299 | -2.5918942 | 0 | 0.769 | 86.699751058 | -1.56302342534
Ba2Sr6Ni8O24 | -1.405 | -2.946549 | 0 | 0 | 258.828050931 | -0.801693367206
Ba2Sr6Fe7Ni1O24 | -1.326 | -2.6822308 | 0 | 0 | 110.285835802 | -1.39937384921
Ba2Sr6Fe6Ni2O24 | -1.256 | -2.4480248 | 0 | 0 | 135.954460139 | -1.31462717321
Ba2Sr6Fe4Ni4O24 | -1.249 | -2.4246042 | 0 | 0 | 183.271284153 | -1.14370857121
Ba4Sr4Co8O24 | -1.666 | -3.8198028 | 0 | 0 | 122.316042763 | -1.18813518571
Ba4Sr4Fe7Co1O24 | -1.288 | -2.5550904 | 0 | 0 | 117.247059064 | -1.41182818333
Ba4Sr4Fe6Co2O24 | -1.369 | -2.8261002 | 0 | 0 | 117.249168138 | -1.38565764796
Ba4Sr4Fe4Co4O24 | -1.474 | -3.1774092 | 0 | 0 | 126.798490013 | -1.31628082721
Ba4Sr4Mn8O24 | -1.428 | -3.0235024 | 0 | 0.195 | 137.791901025 | -1.56736051898
Ba4Sr4Mn1Fe7O24 | -1.288 | -2.5550904 | 0 | 0 | 97.9185800222 | -1.47495244374
Ba4Sr4Mn2Fe6O24 | -1.247 | -2.4179126 | 0 | 0.146 | 104.37297146 | -1.49439891877
Ba4Sr4Mn4Fe4O24 | -1.227 | -2.3509966 | 0 | 0.658 | 104.244207537 | -1.53743486884
Ba4Sr4Ni8O24 | -1.172 | -2.1669776 | 0 | 0 | 296.630230431 | -0.737876060706
Ba4Sr4Fe7Ni1O24 | -1.263 | -2.4714454 | 0 | 0 | 113.092107877 | -1.37453904271
Ba4Sr4Fe6Ni2O24 | -1.180 | -2.193744 | 0 | 0 | 137.583440952 | -1.29016361671
Ba4Sr4Fe4Ni4O24 | -1.188 | -2.2205104 | 0 | 0 | 184.901448591 | -1.12025301471
Ca8Co8O24 | -2.149 | -5.4358242 | 0 | 0 | 188.514712621 | -1.19006888071
Ca8Fe7Co1O24 | -1.929 | -4.6997482 | 0 | 0 | 184.59131561 | -1.42064112833
Ca8Fe6Co2O24 | -1.944 | -4.7499352 | 0 | 0 | 185.661693755 | -1.38719234296
Ca8Fe4Co4O24 | -2.013 | -4.9807954 | 0 | 0 | 183.151200043 | -1.32494602221
Ca8Mn8O24 | -1.873 | -4.5123834 | 0 | 0 | 164.660390859 | -1.59235296398
Ca8Mn1Fe7O24 | -1.852 | -4.4421216 | 0 | 0 | 185.05127539 | -1.46748488874
Ca8Mn2Fe6O24 | -1.829 | -4.3651682 | 0 | 0 | 171.490363314 | -1.49597111377
Ca8Mn4Fe4O24 | -1.766 | -4.1543828 | 0 | 1.173 | 156.027039162 | -1.54128506384
Ca8Ni8O24 | -1.719 | -3.9971302 | 0 | 0 | 397.239965431 | -0.781123255706
Ca8Fe7Ni1O24 | -1.789 | -4.2313362 | 0 | 0 | 208.035658149 | -1.37470598771
Ca8Fe6Ni2O24 | -1.753 | -4.1108874 | 0 | 0 | 237.583378832 | -1.29028906171
Ca8Fe4Ni4O24 | -1.802 | -4.2748316 | 0 | 0 | 291.099073324 | -1.12196145971
Sr6Ca2Fe8O24 | -1.645 | -3.749541 | 0 | 0.11 | 112.287386278 | -1.48940716471
Sr6Ca2Co8O24 | -1.787 | -4.2246446 | 0 | 0 | 111.066721692 | -1.22692888171
Sr6Ca2Fe7Co1O24 | -1.547 | -3.4216526 | 0 | 0 | 117.140514423 | -1.45217562933
Sr6Ca2Fe6Co2O24 | -1.633 | -3.7093914 | 0 | 0 | 115.594392567 | -1.42134334396
Sr6Ca2Fe4Co4O24 | -1.763 | -4.1443454 | 0 | 0 | 117.143168942 | -1.35348052321
Sr6Ca2Mn8O24 | -1.639 | -3.7294662 | 0 | 0 | 113.501498734 | -1.61649196498
Sr6Ca2Mn1Fe7O24 | -1.537 | -3.3881946 | 0 | 0.109 | 110.864717892 | -1.50983413974
Sr6Ca2Mn2Fe6O24 | -1.526 | -3.3513908 | 0 | 0.218 | 109.297299507 | -1.53040586477
Sr6Ca2Mn4Fe4O24 | -1.486 | -3.2175588 | 0 | 0.945 | 98.7844184122 | -1.57474606484
Sr6Ca2Ni8O24 | -1.528 | -3.3580824 | 0 | 0 | 298.245707431 | -0.811247506706
Sr6Ca2Fe7Ni1O24 | -1.496 | -3.2510168 | 0 | 0.122 | 135.955482743 | -1.40960148871
Sr6Ca2Fe6Ni2O24 | -1.441 | -3.0669978 | 0 | 0 | 162.41908077 | -1.32446356271
Sr6Ca2Fe4Ni4O24 | -1.413 | -2.9733154 | 0 | 0 | 216.122194574 | -1.15338721071
Sr4Ca4Fe8O24 | -1.733 | -4.0439714 | 0 | 0 | 138.582903341 | -1.47508374771
Sr4Ca4Co8O24 | -1.948 | -4.7633184 | 0 | 0 | 145.310468668 | -1.20621446471
Sr4Ca4Fe7Co1O24 | -1.744 | -4.0807752 | 0 | 0 | 140.364781485 | -1.44092346233
Sr4Ca4Fe6Co2O24 | -1.737 | -4.0573546 | 0 | 0 | 141.96565963 | -1.40694417696
Sr4Ca4Fe4Co4O24 | -1.820 | -4.335056 | 0 | 0 | 144.111165918 | -1.34004185621
Sr4Ca4Mn8O24 | -1.714 | -3.9804012 | 0 | 0 | 136.808520882 | -1.60558404798
Sr4Ca4Mn1Fe7O24 | -1.637 | -3.7227746 | 0 | 0 | 137.369484955 | -1.49530147274
Sr4Ca4Mn2Fe6O24 | -1.619 | -3.6625502 | 0 | 0.217 | 135.369316569 | -1.51630594777
Sr4Ca4Mn4Fe4O24 | -1.568 | -3.4919144 | 0 | 1.01 | 121.692419186 | -1.56099889784
Sr4Ca4Ni8O24 | -1.587 | -3.5554846 | 0 | 0 | 335.321293431 | -0.797128589706
Sr4Ca4Fe7Ni1O24 | -1.582 | -3.5387556 | 0 | 0 | 163.497124024 | -1.39530032171
Sr4Ca4Fe6Ni2O24 | -1.536 | -3.3848488 | 0 | 0 | 191.31459627 | -1.31007689571
Sr4Ca4Fe4Ni4O24 | -1.517 | -3.3212786 | 0 | 0 | 244.717542324 | -1.13932529371
La2Sr6Cr2Fe6O24 | -2.002 | -4.9439916 | 0 | 0 | 89.81673775 | -1.72299450158
Sr8Co8O24 | -1.780 | -4.201224 | 0 | 0 | 91.2669747157 | -1.23319929871
Sr8Fe7Co1O24 | -1.536 | -3.3848488 | 0 | 0 | 87.6081324032 | -1.46895729633
Sr8Fe6Co2O24 | -1.551 | -3.4350358 | 0 | 0 | 88.6858955907 | -1.43472251096
Sr8Fe4Co4O24 | -1.646 | -3.7528868 | 0 | 0 | 93.7481719657 | -1.36334619021
Sr8Mn8O24 | -1.539 | -3.3948862 | 0 | 0 | 90.748756192 | -1.62592038198
Sr8Mn1Fe7O24 | -1.436 | -3.0502688 | 0 | 0.11 | 82.8791005565 | -1.52385455674
Sr8Mn2Fe6O24 | -1.428 | -3.0235024 | 0 | 0.147 | 79.8648318973 | -1.54388003177
Sr8Mn4Fe4O24 | -1.392 | -2.9030536 | 0 | 0.881 | 69.7752945789 | -1.58799198184
Sr8Ni8O24 | -1.467 | -3.1539886 | 0 | 0 | 263.543371431 | -0.822993173706
Sr8Fe7Ni1O24 | -1.421 | -3.0000818 | 0 | 0.122 | 107.783426118 | -1.42325240571
Sr8Fe6Ni2O24 | -1.382 | -2.8695956 | 0 | 0.123 | 134.35498302 | -1.33799422971
Sr8Fe4Ni4O24 | -1.393 | -2.9063994 | 0 | 0 | 182.613119716 | -1.16619212771
Ba1Sr7V8O24 | -2.751 | -7.4499958 | 0.68 | 0.72 | 29.7477073211 | -2.11333455546
Ba2Sr6V8O24 | -2.676 | -7.1990608 | 0.68 | 0.72 | 42.1335069877 | -2.10066827721
Ba4Sr4V8O24 | -2.549 | -6.7741442 | 0.72 | 0.76 | 66.9631063211 | -2.07527772071
Sr7Ca1V8O24 | -2.866 | -7.8347628 | 0.677 | 0.717 | 37.1426186397 | -2.11852100021
Sr6Ca2V8O24 | -2.966 | -8.1693428 | 0.674 | 0.674 | 56.511329625 | -2.11145316671
Sr4Ca4V8O24 | -3.094 | -8.5976052 | 0.631 | 0.67 | 66.9909409167 | -2.09705749971
Sr7Dy1V8O24 | -3.061 | -8.4871938 | 0.319 | 0.359 | 33.3198729476 | -2.15734048596
Sr6Dy2V8O24 | -3.078 | -8.5440724 | 0.437 | 0.477 | 44.1815882408 | -2.19377638821
Sr4Dy4V8O24 | -3.880 | -11.227404 | 0.39 | 0.43 | 183.475518827 | -2.14907769271
Sr7Gd1V8O24 | -3.062 | -8.4905396 | 0.556 | 0.596 | 28.6171985101 | -2.15550787183
Sr6Gd2V8O24 | -3.127 | -8.7080166 | 0.475 | 0.514 | 36.3667393658 | -2.18852065996
Sr4Gd4V8O24 | -3.786 | -10.9128988 | 0 | 0 | 290.221571077 | -2.01619048621
Sr7Ho1V8O24 | -3.050 | -8.45039 | 0.32 | 0.36 | 34.8221973851 | -2.15638877146
Sr6Ho2V8O24 | -3.002 | -8.2897916 | 0.518 | 0.518 | 46.9172371158 | -2.19214195921
Sr4Ho4V8O24 | -3.907 | -11.3177406 | 0.39 | 0.429 | 197.610066577 | -2.13714558471
Sr7La1V8O24 | -3.410 | -9.654878 | 0.159 | 0.198 | 21.5562064476 | -2.16630444639
Sr6La2V8O24 | -3.492 | -9.9292336 | 0.391 | 0.43 | 27.1330052408 | -2.20522555908
Sr7Mg1V8O24 | -2.575 | -6.861135 | 0.762 | 0.802 | 71.0907635772 | -2.06939912708
Sr6Mg2V8O24 | -2.516 | -6.6637328 | 0.804 | 0.844 | 118.9471195 | -2.01866992046
Sr4Mg4V8O24 | -2.966 | -8.1693428 | 0.679 | 0.719 | 283.093127667 | -1.80836750721
Sr7Nd1V8O24 | -3.085 | -8.567493 | 0.319 | 0.359 | 22.3792303226 | -2.15819198108
Sr6Nd2V8O24 | -3.162 | -8.8251196 | 0.319 | 0.358 | 25.2930529908 | -2.19248662846
Sr4Nd4V8O24 | -3.690 | -10.591702 | 0.432 | 0.471 | 87.1299483272 | -2.20506667321
Sr7Pr1V8O24 | -3.231 | -9.0559798 | 0.2 | 0.24 | 15.1299348382 | -2.15486420496
Sr6Pr2V8O24 | -3.061 | -8.4871938 | 0.438 | 0.478 | 4.45796202206 | -2.19216757621
Sr7Sm1V8O24 | -3.095 | -8.600951 | 0.279 | 0.319 | 20.0619416351 | -2.15781366096
Sr6Sm2V8O24 | -3.115 | -8.667867 | 0.359 | 0.399 | 19.1667256158 | -2.19322173821
Sr4Sm4V8O24 | -3.782 | -10.8995156 | 0.392 | 0.431 | 95.3050435772 | -2.18610914271
Sr7Y1V8O24 | -3.037 | -8.4068946 | 0.439 | 0.479 | 31.3127508851 | -2.15598612746
Sr6Y2V8O24 | -3.131 | -8.7213998 | 0.319 | 0.358 | 37.3225941158 | -2.19391242121
Sr8Al1V7O24 | -2.696 | -7.2659768 | 0.608 | 0.649 | 38.6328698346 | -2.16923170596
Sr8Al2V6O24 | -2.633 | -7.0551914 | 0.448 | 0.489 | 59.7413320147 | -2.21262507821
Sr8Al4V4O24 | -2.207 | -5.6298806 | 1.144 | 1.185 | 95.049006375 | -2.30632107271
Sr8V7Co1O24 | -2.489 | -6.5733962 | 0.767 | 0.807 | 72.9422615625 | -2.04577736058
Sr8V6Co2O24 | -2.838 | -7.7410804 | 0.324 | 0.405 | 109.582963917 | -1.95170363746
Sr8V4Co4O24 | -1.967 | -4.8268886 | 0.326 | 0.367 | 113.170480976 | -1.74327194121
Sr8V7Cr1O24 | -2.819 | -7.6775102 | 0.445 | 0.485 | 39.7988018658 | -2.09698199321
Sr8V6Cr2O24 | -2.796 | -7.6005568 | 0.405 | 0.445 | 59.1429460772 | -2.07105590271
Sr8V4Cr4O24 | -2.150 | -5.43917 | 1.016 | 1.057 | 95.6649845 | -2.02136997171
Sr8V7Cu1O24 | -2.652 | -7.1187616 | 0 | 0 | 112.949106484 | -2.00436456596
Sr8V6Cu2O24 | -2.570 | -6.844406 | 0 | 0 | 165.733078594 | -1.87454354821
Sr8V4Cu4O24 | -1.735 | -4.050663 | 0 | 1.124 | 198.665046858 | -1.56536726271
Sr8V7Fe1O24 | -2.675 | -7.195715 | 0.487 | 0.527 | 50.4471564427 | -2.06989639596
Sr8V6Fe2O24 | -2.499 | -6.6068542 | 0.407 | 0.488 | 71.4796191771 | -2.01563795821
Sr8V4Fe4O24 | -1.882 | -4.5424956 | 0.939 | 0.979 | 72.67526425 | -1.90952308271
Sr8V7Ga1O24 | -2.700 | -7.27936 | 0.365 | 0.405 | 49.7936119168 | -2.08716463783
Sr8V6Ga2O24 | -2.480 | -6.543284 | 0.569 | 0.61 | 78.4670661792 | -2.05208669196
Sr8V4Ga4O24 | -1.857 | -4.4588506 | 1.348 | 1.388 | 134.244898562 | -1.97973105021
Sr8V7Ge1O24 | -2.837 | -7.7377346 | 0.645 | 0.645 | 40.6890700892 | -2.08674896958
Sr8V6Ge2O24 | -2.449 | -6.4395642 | 1.008 | 1.049 | 61.6998797448 | -2.04717385546
Sr8V4Ge4O24 | -2.433 | -6.3860314 | 1.097 | 1.138 | 98.8464407187 | -1.96497987721
Sr8Hf1V7O24 | -2.745 | -7.429921 | 0.64 | 0.64 | 28.4417281351 | -2.22753550983
Sr8Hf2V6O24 | -2.655 | -7.128799 | 0.64 | 0.681 | 35.2832986158 | -2.33330843596
Sr8Hf4V4O24 | -2.484 | -6.5566672 | 0.994 | 1.034 | 35.0459395772 | -2.55877478821
Sr8V7Ir1O24 | -3.206 | -8.9723348 | 0.242 | 0.282 | 105.859697484 | -2.01145397496
Sr8V6Ir2O24 | -3.425 | -9.705065 | 0.201 | 0.201 | 143.075474781 | -1.89569886621
Sr8V4Ir4O24 | -3.717 | -10.6820386 | 0.121 | 0.161 | 140.737464875 | -1.64874514871
Sr8Mg1V7O24 | -2.591 | -6.9146678 | 0.485 | 0.526 | 52.8734187279 | -2.13556124883
Sr8Mg2V6O24 | -2.367 | -6.1652086 | 0.487 | 0.528 | 93.8114346912 | -2.13268841396
Sr8Mg4V4O24 | -1.343 | -2.7391094 | 0 | 1.741 | 140.488835358 | -2.03368949421
Sr8Mn1V7O24 | -2.755 | -7.463379 | 0 | 0.121 | 63.5864629799 | -2.07259862099
Sr8Mn2V6O24 | -2.583 | -6.8879014 | 0 | 0.122 | 99.8669764304 | -2.02011665827
Sr8Mn4V4O24 | -2.417 | -6.3324986 | 0 | 0.244 | 107.860026374 | -1.91528598284
Sr8V7Mo1O24 | -3.291 | -9.2567278 | 0 | 0 | 111.369551266 | -2.00850692296
Sr8V6Mo2O24 | -3.362 | -9.4942796 | 0.12 | 0.16 | 192.009283406 | -1.89043751221
Sr8V4Mo4O24 | -3.441 | -9.7585978 | 0.55 | 0.589 | 341.670362 | -1.66453344071
Sr8Nb1V7O24 | -3.312 | -9.3269896 | 0.12 | 0.16 | 10.4314375689 | -2.17858282796
Sr8Nb2V6O24 | -3.130 | -8.718054 | 0.358 | 0.438 | 0 | -2.23555282221
Sr8Nb4V4O24 | -3.149 | -8.7816242 | 0.861 | 0.939 | 0 | -2.34804581071
Sr8V7Ni1O24 | -2.475 | -6.526555 | 0.646 | 0.687 | 109.972952484 | -2.00734071996
Sr8V6Ni2O24 | -2.312 | -5.9811896 | 0.851 | 0.892 | 143.739983969 | -1.89453085621
Sr8V4Ni4O24 | -1.577 | -3.5220266 | 0 | 1.469 | 161.966268358 | -1.58493862871
Sr8V7Os1O24 | -3.108 | -8.6444464 | 0 | 0.12 | 87.0884028594 | -2.03022526958
Sr8V6Os2O24 | -3.463 | -9.8322054 | 0 | 0 | 101.020673844 | -1.94161970546
Sr8V4Os4O24 | -3.649 | -10.4545242 | 0 | 0 | 94.3179777045 | -1.74046582721
Sr8V7Pd1O24 | -2.851 | -7.7845758 | 0 | 0 | 132.019981484 | -1.98529369096
Sr8V6Pd2O24 | -2.745 | -7.429921 | 0 | 0 | 182.417159594 | -1.84924179821
Sr8V4Pd4O24 | -2.856 | -7.8013048 | 0 | 1.17 | 179.369513621 | -1.57473051271
Sr8V7Pt1O24 | -2.797 | -7.6039026 | 0.238 | 0.318 | 129.167628484 | -1.98814604396
Sr8V6Pt2O24 | -2.940 | -8.082352 | 0.16 | 0.2 | 178.944559094 | -1.84963850421
Sr8V4Pt4O24 | -3.621 | -10.3608418 | 0 | 0.321 | 182.449930039 | -1.54937742471
Sr8V7Re1O24 | -3.318 | -9.3470644 | 0 | 0.12 | 38.749668158 | -2.07965840433
Sr8V6Re2O24 | -3.561 | -10.1600938 | 0 | 0 | 38.1360533299 | -2.02962672496
Sr8V4Re4O24 | -4.265 | -12.515537 | 0 | 0 | 35.0703869833 | -1.92982161621
Sr8V7Rh1O24 | -2.953 | -8.1258474 | 0.364 | 0.404 | 95.5308332344 | -2.02178283921
Sr8V6Rh2O24 | -2.985 | -8.232913 | 0.161 | 0.202 | 123.689710284 | -1.91491384471
Sr8V4Rh4O24 | -3.176 | -8.8719608 | 0.161 | 0.202 | 110.110223375 | -1.69414860571
Sr8V7Ru1O24 | -2.830 | -7.714314 | 0 | 0 | 84.5812328594 | -2.03273243958
Sr8V6Ru2O24 | -3.066 | -8.5039228 | 0 | 0 | 97.2556960313 | -1.94952954546
Sr8V4Ru4O24 | -3.361 | -9.4909338 | 0 | 0 | 90.435045 | -1.75669850721
Sr8Sc1V7O24 | -3.535 | -10.073103 | 0 | 0 | 0 | -2.71147907371
Sr8Sc2V6O24 | -3.455 | -9.805439 | 0 | 0 | 0 | -2.71729056371
Sr8Sc4V4O24 | -1.919 | -4.6662902 | 1.034 | 1.074 | 0 | -2.74388379371
Sr8V7Si1O24 | -2.976 | -8.2028008 | 0.524 | 0.564 | 62.0947510267 | -2.15458446246
Sr8V6Si2O24 | -2.649 | -7.1087242 | 0.97 | 1.011 | 98.2564415885 | -2.18812359121
Sr8V4Si4O24 | -2.739 | -7.4098462 | 0.939 | 0.979 | 155.909864281 | -2.25902484871
Sr8V7Sn1O24 | -2.726 | -7.3663508 | 0.683 | 0.683 | 49.5323893594 | -2.07060548896
Sr8V6Sn2O24 | -2.766 | -7.5001828 | 0.563 | 0.603 | 66.2624423437 | -2.01879839421
Sr8V4Sn4O24 | -2.361 | -6.1451338 | 1.246 | 1.286 | 82.91347525 | -1.93030820471
Sr8Ta1V7O24 | -3.289 | -9.2500362 | 0.16 | 0.2 | 6.92239663465 | -2.20883700121
Sr8Ta2V6O24 | -3.404 | -9.6348032 | 0.16 | 0.2 | 0 | -2.28854866871
Sr8Ta4V4O24 | -3.391 | -9.5913078 | 1.175 | 1.214 | 0 | -2.46407300371
Sr8Ti1V7O24 | -3.645 | -10.441141 | 0 | 0 | 0 | -2.71382916212
Sr8Ti2V6O24 | -3.619 | -10.3541502 | 0 | 0 | 0 | -2.71940474054
Sr8Ti4V4O24 | -3.726 | -10.7121508 | 0 | 0.432 | 0 | -2.72951439737
Sr8Y1V7O24 | -2.672 | -7.1856776 | 0.482 | 0.523 | 64.1409236857 | -2.17267924921
Sr8Y2V6O24 | -2.379 | -6.2053582 | 0.761 | 0.801 | 93.8423028603 | -2.23196116471
Sr8Y4V4O24 | -1.723 | -4.0105134 | 1.395 | 1.435 | 112.1749515 | -2.37880474571
Sr8V7Zn1O24 | -2.482 | -6.5499756 | 0.768 | 0.809 | 71.888596023 | -2.05435568671
Sr8V6Zn2O24 | -2.388 | -6.2354704 | 0.487 | 0.527 | 124.759380625 | -1.97551778971
Sr8V4Zn4O24 | -1.463 | -3.1406054 | 0 | 1.625 | 198.105435858 | -1.72168524571
Sr8Zr1V7O24 | -2.701 | -7.2827058 | 0.64 | 0.68 | 24.1527620726 | -2.21287988396
Sr8Zr2V6O24 | -2.641 | -7.0819578 | 0.799 | 0.878 | 21.5058664908 | -2.30919668421
Sr8Zr4V4O24 | -2.471 | -6.5131718 | 0.953 | 0.993 | 4.75557532721 | -2.51328678471
Sr8V8O24 | -2.783 | -7.5570614 | 0.681 | 0.721 | 17.8464076544 | -2.12551633371
Ba2Y6Co8O24 | -2.139 | -5.4023662 | 0 | 0 | 113.483054382 | -1.64396525471
Ba4Y4Co8O24 | -2.042 | -5.0778236 | 0 | 0 | 136.252989858 | -1.46752461071
Ca2Y6Co8O24 | -2.228 | -5.7001424 | 0 | 0 | 62.3247673342 | -1.71566039421
Ca4Y4Co8O24 | -2.352 | -6.1150216 | 0 | 0 | 93.7906657631 | -1.55106063971
Dy2Y6Co8O24 | -2.026 | -5.0242908 | 0 | 0 | 49.2192869886 | -1.86747011571
Dy4Y4Co8O24 | -2.072 | -5.1781976 | 0 | 0 | 56.3388158052 | -1.86579108271
Gd2Y6Co8O24 | -2.882 | -7.8882956 | 0 | 0 | 0 | -2.26618488746
Gd4Y4Co8O24 | -3.070 | -8.517306 | 0 | 0 | 0 | -2.25212412621
Y6Ho2Co8O24 | -2.158 | -5.4659364 | 0 | 0 | 56.3192893526 | -1.86296343671
Y4Ho4Co8O24 | -2.094 | -5.2518052 | 0 | 0 | 59.2192098 | -1.86822722471
Nd2Y6Co8O24 | -2.075 | -5.188235 | 0 | 0 | 54.1514922177 | -1.83354760596
Nd4Y4Co8O24 | -2.046 | -5.0912068 | 0 | 0 | 45.4043655302 | -1.81887481321
Sm2Y6Co8O24 | -2.024 | -5.0175992 | 0 | 0 | 53.285630874 | -1.84441971571
Sm4Y4Co8O24 | -2.067 | -5.1614686 | 0 | 0 | 49.4793928427 | -1.83481228271
Sr2Y6Co8O24 | -2.156 | -5.4592448 | 0 | 0 | 72.6725203579 | -1.69178331121
Sr4Y4Co8O24 | -2.218 | -5.6666844 | 0 | 0 | 100.47292181 | -1.51731972371
Y8Cr1Co7O24 | -2.233 | -5.7168714 | 0 | 0 | 73.2347672296 | -1.90052853133
Y8Cr2Co6O24 | -2.562 | -6.8176396 | 0 | 0 | 62.4481655539 | -1.97395941396
Y8Cr4Co4O24 | -2.405 | -6.292349 | 0.502 | 0.53 | 34.2214622026 | -2.12747467921
Y8Fe1Co7O24 | -1.857 | -4.4588506 | 0 | 0 | 160.334632542 | -1.78102993408
Y8Fe2Co6O24 | -2.012 | -4.9774496 | 0 | 0 | 121.974896179 | -1.84963521946
Y8Fe4Co4O24 | -2.232 | -5.7135256 | 0 | 0.393 | 28.3696734526 | -2.00373154021
Y8Mg1Co7O24 | -2.726 | -7.3663508 | 0 | 0 | 0 | -2.31486803696
Y8Mg2Co6O24 | -2.529 | -6.7072282 | 0 | 0 | 0 | -2.34725042521
Y8Mg4Co4O24 | -2.162 | -5.4793196 | 0 | 0.874 | 0 | -2.41042570171
Y8Mn1Co7O24 | -2.114 | -5.3187212 | 0 | 0 | 74.3588962714 | -1.88078565912
Y8Mn2Co6O24 | -2.254 | -5.7871332 | 0.674 | 0.738 | 39.7951736375 | -1.95937491952
Y8Mn4Co4O24 | -2.134 | -5.3856372 | 1.149 | 1.181 | 0 | -2.09844744034
Y8Co7Ni1O24 | -2.274 | -5.8540492 | 0 | 0 | 51.9157130065 | -1.83417575808
Y8Co6Ni2O24 | -2.225 | -5.690105 | 0.199 | 0.199 | 61.5578071079 | -1.79950611746
Y8Co8O24 | -2.359 | -6.1384422 | 0 | 0 | 48.7758689052 | -1.86234314871
Ba2Y6Cr8O24 | -1.981 | -4.8737298 | 0 | 1.793 | 101.755733 | -2.16396356571
Ba4Y4Cr8O24 | -1.852 | -4.4421216 | 0 | 1.499 | 160.8491605 | -1.95831617171
Ca2Y6Cr8O24 | -2.338 | -6.0681804 | 0 | 0 | 43.4643305539 | -2.24283620521
Ca4Y4Cr8O24 | -2.227 | -5.6967966 | 0.316 | 0.345 | 63.9648556079 | -2.09636295071
Dy2Y6Cr8O24 | -2.073 | -5.1815434 | 2.215 | 2.243 | 21.353923875 | -2.39784342671
Dy4Y4Cr8O24 | -2.136 | -5.3923288 | 2.225 | 2.253 | 28.48129225 | -2.39764014371
Gd2Y6Cr8O24 | -3.667 | -10.5147486 | 0.83 | 0.857 | 0 | -2.80900119846
Gd4Y4Cr8O24 | -3.792 | -10.9329736 | 0.713 | 0.768 | 0 | -2.79859468721
Y6Ho2Cr8O24 | -2.205 | -5.623189 | 2.215 | 2.271 | 21.28138975 | -2.39931124771
Y4Ho4Cr8O24 | -2.169 | -5.5027402 | 2.225 | 2.253 | 28.314724 | -2.40059728571
Nd2Y6Cr8O24 | -2.041 | -5.0744778 | 2.181 | 2.237 | 26.35395975 | -2.37219166696
Nd4Y4Cr8O24 | -2.081 | -5.2083098 | 2.162 | 2.19 | 33.885364 | -2.35093262421
Sm2Y6Cr8O24 | -2.046 | -5.0912068 | 2.211 | 2.239 | 9.31924846875 | -2.38158327671
Sm4Y4Cr8O24 | -2.110 | -5.305338 | 2.163 | 2.219 | 2.5504414375 | -2.36698134371
Sr2Y6Cr8O24 | -2.260 | -5.807208 | 0 | 0 | 61.119531625 | -2.21891162221
Sr4Y4Cr8O24 | -2.131 | -5.3755998 | 0.288 | 0.317 | 93.06800775 | -2.05472103471
Y8Cr7Co1O24 | -2.287 | -5.8975446 | 0.531 | 0.587 | 21.5324071757 | -2.32809657708
Y8Cr6Co2O24 | -2.302 | -5.9477316 | 0.475 | 0.531 | 28.6637588513 | -2.25832094446
Y8Cr7Fe1O24 | -2.233 | -5.7168714 | 2.058 | 2.094 | 12.4011708125 | -2.36747336246
Y8Cr6Fe2O24 | -2.248 | -5.7670584 | 1.954 | 2.025 | 11.017786125 | -2.33645801521
Y8Cr4Fe4O24 | -2.171 | -5.5094318 | 1.899 | 1.97 | 7.99376675 | -2.27468457071
Y8Mg1Cr7O24 | -3.307 | -9.3102606 | 0 | 0.886 | 0 | -2.80411996533
Y8Mg2Cr6O24 | -3.113 | -8.6611754 | 0 | 0.947 | 0 | -2.78480522096
Y8Mg4Cr4O24 | -2.762 | -7.4867996 | 0 | 1.042 | 0 | -2.73708373221
Y8Mn1Cr7O24 | -2.749 | -7.4433042 | 0.471 | 0.502 | 23.5812529198 | -2.37004258749
Y8Mn2Cr6O24 | -2.692 | -7.2525936 | 0.504 | 0.535 | 32.3684503397 | -2.34260596527
Y8Cr7Ni1O24 | -2.353 | -6.1183674 | 0.196 | 0.235 | 28.407001277 | -2.29619443646
Y8Cr6Ni2O24 | -2.310 | -5.974498 | 0.314 | 0.353 | 37.3769470539 | -2.19955266321
Y8Cr8O24 | -2.258 | -5.8005164 | 2.204 | 2.232 | 14.2008055 | -2.39807245971
Ba2Y6Fe8O24 | -1.725 | -4.017205 | 0 | 1.121 | 84.7289651789 | -1.91335653771
Ba4Y4Fe8O24 | -1.542 | -3.4049236 | 0 | 0.839 | 120.026452358 | -1.72306114371
Ca2Y6Fe8O24 | -1.815 | -4.318327 | 0 | 1.19 | 45.6348093039 | -1.98284617721
Ca4Y4Fe8O24 | -1.768 | -4.1610744 | 0 | 0.867 | 74.8181406079 | -1.82906042271
Dy2Y6Fe8O24 | -1.775 | -4.184495 | 1.352 | 1.427 | 27.129298625 | -2.13261439871
Dy4Y4Fe8O24 | -1.943 | -4.7465894 | 1.354 | 1.427 | 34.10036925 | -2.13230361571
Gd2Y6Fe8O24 | -3.026 | -8.3700908 | 0 | 0 | 0 | -2.53210592046
Gd4Y4Fe8O24 | -3.282 | -9.2266156 | 0 | 0 | 0 | -2.53621540921
Y6Ho2Fe8O24 | -2.034 | -5.0510572 | 1.347 | 1.42 | 27.119653875 | -2.13386521971
Y4Ho4Fe8O24 | -1.970 | -4.836926 | 1.355 | 1.428 | 34.01532975 | -2.13487100771
Nd2Y6Fe8O24 | -1.793 | -4.2447194 | 1.313 | 1.388 | 31.763370625 | -2.10875013896
Nd4Y4Fe8O24 | -1.905 | -4.619449 | 1.325 | 1.399 | 38.65176325 | -2.08929184621
Sm2Y6Fe8O24 | -1.790 | -4.234682 | 1.313 | 1.388 | 29.915706625 | -2.11741449871
Sm4Y4Fe8O24 | -1.887 | -4.5592246 | 1.363 | 1.437 | 37.78468525 | -2.10379231571
Sr2Y6Fe8O24 | -1.752 | -4.1075416 | 0 | 1.16 | 49.2018258039 | -1.96304134421
Sr4Y4Fe8O24 | -1.662 | -3.8064196 | 0 | 0 | 70.7659236079 | -1.80063700671
Y8Fe7Co1O24 | -2.238 | -5.7336004 | 0 | 0 | 27.7992143632 | -2.09503864633
Y8Fe6Co2O24 | -2.232 | -5.7135256 | 0 | 0.756 | 29.9034507263 | -2.06268886096
Y8Cr1Fe7O24 | -2.202 | -5.6131516 | 1.403 | 1.475 | 17.2121126875 | -2.16827002896
Y8Cr2Fe6O24 | -2.177 | -5.5295066 | 1.509 | 1.581 | 14.178747375 | -2.20370212621
Y8Mg1Fe7O24 | -3.131 | -8.7213998 | 0 | 0 | 0 | -2.56891578458
Y8Mg2Fe6O24 | -3.089 | -8.5808762 | 0 | 0 | 0 | -2.57514913746
Y8Mg4Fe4O24 | -2.863 | -7.8247254 | 0 | 0.243 | 0 | -2.59153509321
Y8Mn1Fe7O24 | -2.740 | -7.413192 | 0.541 | 0.577 | 26.7038101073 | -2.14012890674
Y8Mn2Fe6O24 | -2.778 | -7.5403324 | 0.397 | 0.433 | 33.7558922147 | -2.14682613177
Y8Fe7Ni1O24 | -1.870 | -4.502346 | 0 | 0 | 37.4680233395 | -2.06714475571
Y8Fe6Ni2O24 | -1.898 | -4.5960284 | 0 | 1.194 | 58.1498186789 | -1.99799232971
Y8Fe8O24 | -2.145 | -5.422441 | 1.369 | 1.441 | 20.138728 | -2.13294468171
Ba2Y6Ga8O24 | -1.415 | -2.980007 | 0 | 2.772 | 184.387404762 | -2.06676697271
Ba4Y4Ga8O24 | -1.243 | -2.4045294 | 0 | 2.678 | 267.854425525 | -1.84524057871
Ca2Y6Ga8O24 | -1.206 | -2.2807348 | 0 | 3.638 | 139.06215854 | -2.12465011221
Ca4Y4Ga8O24 | -1.224 | -2.3409592 | 0 | 3.558 | 207.75718308 | -1.93045360771
Dy2Y6Ga8O24 | -1.067 | -1.8156686 | 3.609 | 3.637 | 75.6574945 | -2.31947683371
Dy4Y4Ga8O24 | -1.233 | -2.3710714 | 3.574 | 3.601 | 81.726855 | -2.31932805071
Gd2Y6Ga8O24 | -1.247 | -2.4179126 | 3.404 | 3.432 | 72.650127375 | -2.30699360546
Gd4Y4Ga8O24 | -1.500 | -3.2644 | 3.371 | 3.371 | 75.14562075 | -2.29492809421
Y6Ho2Ga8O24 | -1.319 | -2.6588102 | 3.609 | 3.635 | 76.5032664308 | -2.32087165471
Y4Ho4Ga8O24 | -1.240 | -2.394492 | 3.582 | 3.609 | 82.99657195 | -2.32207044271
Nd2Y6Ga8O24 | -1.109 | -1.9561922 | 3.493 | 3.521 | 76.8437187083 | -2.29469032396
Nd4Y4Ga8O24 | -1.231 | -2.3643798 | 3.401 | 3.455 | 79.0798034167 | -2.27477453121
Sm2Y6Ga8O24 | -1.081 | -1.8625098 | 3.551 | 3.578 | 77.2377140833 | -2.30376618371
Sm4Y4Ga8O24 | -1.195 | -2.243931 | 3.519 | 3.546 | 82.9015441667 | -2.28989250071
Sr2Y6Ga8O24 | -1.224 | -2.3409592 | 0 | 3.333 | 152.154945491 | -2.10888177921
Sr4Y4Ga8O24 | -1.174 | -2.1736692 | 0 | 3.188 | 221.768006983 | -1.91109169171
Y8Ga7Co1O24 | -1.885 | -4.552533 | 0.982 | 1.035 | 68.9710696132 | -2.26048083946
Y8Ga6Co2O24 | -1.986 | -4.8904588 | 0.742 | 0.795 | 69.8177552263 | -2.19987231221
Y8Ga4Co4O24 | -2.032 | -5.0443656 | 0.638 | 0.692 | 67.4148764526 | -2.08275150771
Y8Cr1Ga7O24 | -1.907 | -4.6261406 | 3.211 | 3.268 | 62.3324679375 | -2.32976372208
Y8Cr2Ga6O24 | -2.088 | -5.2317304 | 2.839 | 2.867 | 55.140801875 | -2.33983782746
Y8Cr4Ga4O24 | -2.226 | -5.6934508 | 2.586 | 2.614 | 40.70021975 | -2.36004328821
Y8Ga7Fe1O24 | -1.748 | -4.0941584 | 2.506 | 2.578 | 60.54108325 | -2.29915637483
Y8Ga6Fe2O24 | -1.817 | -4.3250186 | 2.364 | 2.436 | 52.2740325 | -2.27790713296
Y8Ga4Fe4O24 | -1.824 | -4.3484392 | 2.118 | 2.226 | 36.096681 | -2.23505189921
Y8Mg1Ga7O24 | -1.165 | -2.143557 | 0 | 3.902 | 91.6707429645 | -2.31957197771
Y8Mg2Ga6O24 | -1.155 | -2.110099 | 0 | 4.052 | 116.752351929 | -2.31651933871
Y8Mg4Ga4O24 | -1.133 | -2.0364914 | 0 | 4.732 | 166.797819858 | -2.31053181071
Y8Mn1Ga7O24 | -2.503 | -6.6202374 | 0.983 | 1.015 | 70.4541653573 | -2.30299259987
Y8Mn2Ga6O24 | -2.488 | -6.5700504 | 0.919 | 0.983 | 70.5986967147 | -2.28708108302
Y8Mn4Ga4O24 | -2.512 | -6.6503496 | 0.95 | 0.982 | 65.5202594293 | -2.26062554934
Y8Ga7Ni1O24 | -1.764 | -4.1476912 | 0.199 | 0.239 | 82.2454137145 | -2.22217894883
Y8Ga6Ni2O24 | -1.781 | -4.2045698 | 0.159 | 0.159 | 97.2311934289 | -2.12240378096
Y8Ga4Ni4O24 | -1.843 | -4.4120094 | 0.159 | 0.199 | 121.693502858 | -1.92836269521
Y8Ga8O24 | -1.440 | -3.063652 | 3.604 | 3.63 | 69.473884 | -2.31973986671
Ba2Y6Mn8O24 | -2.393 | -6.2521994 | 0 | 0 | 91.1059876087 | -2.02961133798
Ca2Y6Mn8O24 | -2.547 | -6.7674526 | 0 | 0 | 38.1925113587 | -2.09836922748
Ca4Y4Mn8O24 | -2.365 | -6.158517 | 0 | 0 | 39.1108878587 | -1.97093472298
Dy2Y6Mn8O24 | -2.456 | -6.4629848 | 0.16 | 0.192 | 45.499570942 | -2.22406369898
Dy4Y4Mn8O24 | -2.589 | -6.9079762 | 0.159 | 0.159 | 52.1415070253 | -2.22390716598
Gd2Y6Mn8O24 | -3.473 | -9.8656634 | 0 | 0 | 0 | -2.58248672073
Gd4Y4Mn8O24 | -3.726 | -10.7121508 | 0 | 0 | 0 | -2.56735570948
Y6Ho2Mn8O24 | -2.638 | -7.0719204 | 0.159 | 0.191 | 46.950750442 | -2.22514251998
Y4Ho4Mn8O24 | -2.603 | -6.9548174 | 0.16 | 0.192 | 55.0886160253 | -2.22602005798
Nd2Y6Mn8O24 | -2.389 | -6.2388162 | 0.16 | 0.192 | 43.821956692 | -2.20137168923
Nd4Y4Mn8O24 | -2.432 | -6.3826856 | 0.127 | 0.159 | 45.0377785253 | -2.18227164648
Sm2Y6Mn8O24 | -2.427 | -6.3659566 | 0.16 | 0.192 | 42.385498067 | -2.20969979898
Sm4Y4Mn8O24 | -2.484 | -6.5566672 | 0.128 | 0.16 | 44.4093612753 | -2.19668336598
Sr2Y6Mn8O24 | -2.472 | -6.5165176 | 0 | 0 | 48.240040192 | -2.07823564448
Sr4Y4Mn8O24 | -2.078 | -5.1982724 | 0 | 0 | 52.5504455253 | -1.93732305698
Y8Mn7Co1O24 | -2.634 | -7.0585372 | 0.254 | 0.286 | 38.1742435291 | -2.18092922157
Y8Mn6Co2O24 | -2.460 | -6.476368 | 0.352 | 0.384 | 33.9806021996 | -2.14114846116
Y8Mn7Cr1O24 | -2.765 | -7.496837 | 0.127 | 0.158 | 40.8206874388 | -2.2409066042
Y8Mn6Cr2O24 | -2.792 | -7.5871736 | 0 | 0.127 | 43.945490019 | -2.25643122641
Y8Mn4Cr4O24 | -2.648 | -7.1053784 | 0.568 | 0.599 | 46.0103451793 | -2.29166522084
Y8Mn7Fe1O24 | -2.723 | -7.3563134 | 0.144 | 0.18 | 38.3815527513 | -2.21094700695
Y8Mn6Fe2O24 | -2.697 | -7.2693226 | 0.143 | 0.179 | 39.127470644 | -2.19645178191
Y8Mn4Fe4O24 | -2.856 | -7.8013048 | 0.503 | 0.539 | 40.2393064293 | -2.16784133184
Y8Mg1Mn7O24 | -3.651 | -10.4612158 | 0 | 0 | 0 | -2.62133585982
Y8Mg2Mn6O24 | -3.534 | -10.0697572 | 0 | 0 | 0 | -2.63586598766
Y8Mg4Mn4O24 | -2.130 | -5.372254 | 1.518 | 1.581 | 0 | -2.67858274334
Y8Mn7Ni1O24 | -2.600 | -6.94478 | 0 | 0.119 | 56.665649793 | -2.14003158095
Y8Mn6Ni2O24 | -2.513 | -6.6536954 | 0 | 0 | 103.731414727 | -2.02658517991
Y8Mn8O24 | -2.749 | -7.4433042 | 0.158 | 0.158 | 38.8036348587 | -2.22427423198
Ba2Y6Ni8O24 | -1.595 | -3.582251 | 0 | 0 | 152.57088652 | -1.38114737971
Ba4Y4Ni8O24 | -1.404 | -2.9432032 | 0 | 0 | 190.870878449 | -1.16074173571
Ca2Y6Ni8O24 | -1.678 | -3.8599524 | 0 | 0.637 | 123.849520145 | -1.45391526921
Ca4Y4Ni8O24 | -1.518 | -3.3246244 | 0 | 0 | 166.347668574 | -1.27828326471
Dy2Y6Ni8O24 | -1.527 | -3.3547366 | 0 | 0.928 | 86.115789799 | -1.63035324071
Dy4Y4Ni8O24 | -1.624 | -3.6792792 | 0 | 0 | 84.2613186157 | -1.63764820771
Gd2Y6Ni8O24 | -2.581 | -6.8812098 | 0 | 0.199 | 0 | -2.19787051246
Gd4Y4Ni8O24 | -2.794 | -7.5938652 | 0 | 0 | 0 | -2.18572575121
Y6Ho2Ni8O24 | -1.720 | -4.000476 | 0 | 0 | 87.2670421631 | -1.63179531171
Y4Ho4Ni8O24 | -1.634 | -3.7127372 | 0 | 0.925 | 86.5192126105 | -1.64070684971
Nd2Y6Ni8O24 | -1.456 | -3.1171848 | 0 | 0 | 82.6202450282 | -1.60485848096
Nd4Y4Ni8O24 | -1.511 | -3.3012038 | 0 | 1.04 | 73.3023683407 | -1.59075643821
Sm2Y6Ni8O24 | -1.476 | -3.1841008 | 0 | 0.968 | 82.5826336845 | -1.61490234071
Sm4Y4Ni8O24 | -1.539 | -3.3948862 | 0 | 1.042 | 75.6793956532 | -1.60839190771
Sr2Y6Ni8O24 | -1.611 | -3.6357838 | 0 | 0 | 123.233184145 | -1.43157493621
Sr4Y4Ni8O24 | -1.427 | -3.0201566 | 0 | 0 | 157.611746574 | -1.24110584871
Y8Co1Ni7O24 | -1.794 | -4.2480652 | 0 | 0 | 70.9430276144 | -1.66498316433
Y8Co2Ni6O24 | -1.885 | -4.552533 | 0 | 0 | 53.3006835131 | -1.70765305496
Y8Co4Ni4O24 | -1.859 | -4.4655422 | 0.792 | 0.792 | 17.7019953105 | -1.79330683621
Y8Cr1Ni7O24 | -1.815 | -4.318327 | 0 | 0 | 67.6609259387 | -1.73090954696
Y8Cr2Ni6O24 | -1.825 | -4.351785 | 0 | 0 | 71.7619801618 | -1.81448032021
Y8Cr4Ni4O24 | -2.009 | -4.9674122 | 0.628 | 0.667 | 37.6093386079 | -2.02397661671
Y8Fe1Ni7O24 | -1.746 | -4.0874668 | 0 | 0 | 110.664773689 | -1.65890819971
Y8Fe2Ni6O24 | -1.721 | -4.0038218 | 0 | 0.637 | 105.624925662 | -1.72262237571
Y8Fe4Ni4O24 | -1.851 | -4.4387758 | 0 | 1.312 | 36.2234796079 | -1.90937247771
Y8Mg1Ni7O24 | -2.621 | -7.0150418 | 0 | 0 | 0 | -2.31205155258
Y8Mg2Ni6O24 | -2.477 | -6.5332466 | 0 | 0 | 0 | -2.34843383146
Y8Mg4Ni4O24 | -1.828 | -4.3618224 | 0.873 | 0.912 | 0 | -2.42175263921
Y8Mn1Ni7O24 | -1.775 | -4.184495 | 0 | 0 | 90.1656399358 | -1.69239717474
Y8Mn2Ni6O24 | -1.826 | -4.3551308 | 0 | 0.359 | 31.5229081559 | -1.82270407577
Y8Mn4Ni4O24 | -1.749 | -4.0975042 | 1.423 | 1.463 | 0 | -2.02459637784
Y8Ni8O24 | -1.794 | -4.2480652 | 0 | 0.915 | 87.8388717157 | -1.62305977371
Ba2Y6Sc8O24 | -1.329 | -2.6922682 | 0 | 0 | 94.6025620331 | -2.93909070971
Ba4Y4Sc8O24 | -1.209 | -2.2907722 | 0 | 4.144 | 126.616163691 | -2.74175356571
Ca2Y6Sc8O24 | -1.182 | -2.2004356 | 0 | 4.354 | 84.8759223664 | -2.98248609921
Ca4Y4Sc8O24 | -1.141 | -2.0632578 | 0 | 4.386 | 142.323884358 | -2.79338334471
Dy2Y6Sc8O24 | -1.414 | -2.9766612 | 4.221 | 4.251 | 34.8683784583 | -3.16971882071
Dy4Y4Sc8O24 | -1.434 | -3.0435772 | 4.243 | 4.303 | 41.137907275 | -3.16888978771
Gd2Y6Sc8O24 | -1.472 | -3.1707176 | 3.123 | 3.153 | 28.0724115312 | -3.16093884246
Gd4Y4Sc8O24 | -1.557 | -3.4551106 | 3.126 | 3.156 | 27.2516126875 | -3.15175408121
Y6Ho2Sc8O24 | -1.486 | -3.2175588 | 4.215 | 4.274 | 37.4352793437 | -3.17062189171
Y4Ho4Sc8O24 | -1.463 | -3.1406054 | 4.211 | 4.271 | 46.3580983125 | -3.17073942971
Nd2Y6Sc8O24 | -1.356 | -2.7826048 | 4.183 | 4.243 | 31.5042600312 | -3.14984331096
Nd4Y4Sc8O24 | -1.367 | -2.8194086 | 4.169 | 4.229 | 30.7458096875 | -3.13293251821
Sm2Y6Sc8O24 | -1.374 | -2.8428292 | 4.186 | 4.246 | 30.5960387812 | -3.15695417071
Sm4Y4Sc8O24 | -1.408 | -2.9565864 | 4.171 | 4.23 | 31.2618671875 | -3.14482173771
Sr2Y6Sc8O24 | -1.219 | -2.3242302 | 0 | 4.32 | 80.1722752414 | -2.97123076621
Sr4Y4Sc8O24 | -1.167 | -2.1502486 | 0 | 4.38 | 120.865840108 | -2.78292342871
Y8Sc7Co1O24 | -1.756 | -4.1209248 | 1.128 | 1.158 | 37.4221989413 | -3.00060739058
Y8Sc6Co2O24 | -1.870 | -4.502346 | 1.041 | 1.1 | 45.9371875076 | -2.83110517746
Y8Sc4Co4O24 | -1.959 | -4.8001222 | 0.927 | 0.987 | 57.8409146401 | -2.49722700121
Y8Sc7Cr1O24 | -1.799 | -4.2647942 | 3.021 | 3.081 | 29.3690972656 | -3.07130477321
Y8Sc6Cr2O24 | -1.953 | -4.7800474 | 2.881 | 2.94 | 29.2307341562 | -2.97310019271
Y8Sc4Cr4O24 | -2.163 | -5.4826654 | 2.801 | 2.83 | 24.5125079375 | -2.78113253171
Y8Sc7Fe1O24 | -1.699 | -3.9302142 | 2.558 | 2.628 | 27.1567125781 | -3.04111842596
Y8Sc6Fe2O24 | -1.730 | -4.033934 | 2.495 | 2.565 | 25.9562147812 | -2.91157724821
Y8Sc4Fe4O24 | -1.761 | -4.1376538 | 2.403 | 2.474 | 20.7374691875 | -2.65531264271
Y8Mg1Sc7O24 | -1.216 | -2.3141928 | 0 | 4.354 | 59.0626222926 | -3.06075777883
Y8Mg2Sc6O24 | -1.164 | -2.1402112 | 0 | 4.391 | 94.0057842102 | -2.94661820396
Y8Mg4Sc4O24 | -1.142 | -2.0666036 | 0 | 4.491 | 160.395108045 | -2.72183605421
Y8Sc7Mn1O24 | -2.398 | -6.2689284 | 0.808 | 0.87 | 36.6110446855 | -3.04541340099
Y8Sc6Mn2O24 | -2.395 | -6.258891 | 0.932 | 0.994 | 42.6966289959 | -2.92233544827
Y8Sc4Mn4O24 | -2.292 | -5.9142736 | 1.216 | 1.247 | 46.7667976168 | -2.68428054284
Y8Sc7Ni1O24 | -1.650 | -3.76627 | 0 | 0 | 54.0260430426 | -2.95897599996
Y8Sc6Ni2O24 | -1.762 | -4.1409996 | 0.117 | 0.117 | 80.1561257102 | -2.74683114621
Y8Sc4Ni4O24 | -1.827 | -4.3584766 | 0.394 | 0.434 | 120.061041045 | -2.33489668871
Y8Sc8O24 | -1.540 | -3.398232 | 4.202 | 4.261 | 28.416710375 | -3.17060010371
Ba2Y6Ti8O24 | -5.063 | -15.1854854 | 0 | 0 | 66.501248625 | -2.78174641704
Ba4Y4Ti8O24 | -4.602 | -13.6430716 | 0 | 0 | 70.04323975 | -2.73519227304
Ca2Y6Ti8O24 | -5.161 | -15.5133738 | 0 | 0 | 17.0003038125 | -2.84638730654
Ca4Y4Ti8O24 | -4.934 | -14.7538772 | 0 | 0 | 0 | -2.83836430204
Dy2Y6Ti8O24 | -5.099 | -15.3059342 | 0 | 0 | 45.407611625 | -2.84960402804
Dy4Y4Ti8O24 | -5.163 | -15.5200654 | 0 | 0 | 51.90442725 | -2.84910699504
Gd2Y6Ti8O24 | -5.184 | -15.5903272 | 0 | 0 | 38.778547375 | -2.84270104979
Gd4Y4Ti8O24 | -5.261 | -15.8479538 | 0 | 0 | 35.37179875 | -2.83857553854
Y6Ho2Ti8O24 | -5.249 | -15.8078042 | 0 | 0 | 53.686253625 | -2.84243059904
Y4Ho4Ti8O24 | -5.170 | -15.543486 | 0 | 0 | 52.42546125 | -2.85079638704
Nd2Y6Ti8O24 | -5.072 | -15.2155976 | 0 | 0 | 45.062381625 | -2.82901351829
Nd4Y4Ti8O24 | -5.138 | -15.4364204 | 0 | 0 | 46.69821725 | -2.81244172554
Sm2Y6Ti8O24 | -5.077 | -15.2323266 | 0 | 0 | 45.3272820625 | -2.83651262804
Sm4Y4Ti8O24 | -5.136 | -15.4297288 | 0 | 0 | 50.027518125 | -2.82464044504
Sr2Y6Ti8O24 | -5.138 | -15.4364204 | 0 | 0 | 33.46241925 | -2.82889972354
Sr4Y4Ti8O24 | -4.775 | -14.221895 | 0 | 0 | 22.8817925 | -2.81283063604
Y8Ti7Co1O24 | -5.075 | -15.225635 | 0 | 0 | 89.71351025 | -2.7856107595
Y8Ti6Co2O24 | -4.749 | -14.1349042 | 0 | 0 | 125.245006875 | -2.71614445796
Y8Ti4Co4O24 | -2.462 | -6.4830596 | 1.847 | 2.056 | 7.0009685 | -2.57262135487
Y8Ti7Cr1O24 | -5.195 | -15.627131 | 0 | 0 | 78.06700275 | -2.79420289212
Y8Ti6Cr2O24 | -5.010 | -15.008158 | 0 | 0 | 92.808241625 | -2.74858122321
Y8Ti4Cr4O24 | -4.361 | -12.8367338 | 0.279 | 0.349 | 54.3341091667 | -2.65074838537
Y8Ti7Fe1O24 | -5.133 | -15.4196914 | 0 | 0 | 77.68295 | -2.79614204487
Y8Ti6Fe2O24 | -4.935 | -14.757223 | 0 | 0 | 99.023686125 | -2.74236577871
Y8Ti4Fe4O24 | -2.739 | -7.4098462 | 1.821 | 1.856 | 13.4709235 | -2.63390074637
Y8Mg1Ti7O24 | -5.144 | -15.4564952 | 0 | 0 | 27.90730325 | -2.87078564775
Y8Mg2Ti6O24 | -4.968 | -14.8676344 | 0 | 0 | 19.9708105 | -2.88840323446
Y8Mg4Ti4O24 | -1.598 | -3.5922884 | 3.029 | 3.064 | 5.974325 | -2.92176190787
Y8Ti7Mn1O24 | -5.132 | -15.4163456 | 0 | 0 | 65.7797960302 | -2.80768926991
Y8Ti6Mn2O24 | -4.987 | -14.9312046 | 0 | 0 | 78.303986056 | -2.76308547877
Y8Ti4Mn4O24 | -2.916 | -8.0020528 | 1.646 | 1.716 | 25.115635096 | -2.68857964651
Y8Ti7Ni1O24 | -5.125 | -15.392925 | 0 | 0 | 121.777150396 | -2.76105311887
Y8Ti6Ni2O24 | -4.980 | -14.907784 | 0 | 0 | 173.113038125 | -2.66827642671
Y8Ti4Ni4O24 | -1.893 | -4.5792994 | 2.729 | 2.768 | 21.912008 | -2.47855079237
Y8Ti8O24 | -5.267 | -15.8680286 | 0 | 0 | 38.754046 | -2.85025781104
Ba2Y6V8O24 | -3.124 | -8.6979792 | 0.67 | 0.71 | 33.004800495 | -2.36963353971
Ba4Y4V8O24 | -2.921 | -8.0187818 | 0.711 | 0.751 | 71.75494749 | -2.23866989571
Ca2Y6V8O24 | -3.288 | -9.2466904 | 0.514 | 0.554 | 0 | -2.43962342921
Ca4Y4V8O24 | -3.037 | -8.4068946 | 0.753 | 0.792 | 0 | -2.36095267471
Dy2Y6V8O24 | -3.089 | -8.5808762 | 1.177 | 1.216 | 0 | -2.52724940071
Dy4Y4V8O24 | -3.134 | -8.7314372 | 1.173 | 1.212 | 0 | -2.53412486771
Gd2Y6V8O24 | -4.280 | -12.565724 | 0 | 0.116 | 0 | -2.87773142246
Gd4Y4V8O24 | -4.487 | -13.2583046 | 0 | 0.115 | 0 | -2.87572166121
Y6Ho2V8O24 | -3.192 | -8.9254936 | 1.208 | 1.247 | 0 | -2.52859847171
Y4Ho4V8O24 | -3.133 | -8.7280914 | 1.213 | 1.252 | 0 | -2.53664000971
Nd2Y6V8O24 | -3.038 | -8.4102404 | 1.137 | 1.176 | 0 | -2.50350664096
Nd4Y4V8O24 | -3.072 | -8.5239976 | 1.171 | 1.21 | 0 | -2.48965909821
Sm2Y6V8O24 | -3.030 | -8.383474 | 1.176 | 1.215 | 0 | -2.51320700071
Sm4Y4V8O24 | -3.096 | -8.6042968 | 1.171 | 1.21 | 0 | -2.50691356771
Sr2Y6V8O24 | -3.328 | -9.3805224 | 0.356 | 0.396 | 0 | -2.41726259621
Sr4Y4V8O24 | -3.007 | -8.3065206 | 0.714 | 0.754 | 0 | -2.32538150871
Y8V7Co1O24 | -3.323 | -9.3637934 | 0.468 | 0.507 | 1.58851259375 | -2.43827421058
Y8V6Co2O24 | -3.333 | -9.3972514 | 0.634 | 0.673 | 8.6688716875 | -2.37620473746
Y8V4Co4O24 | -2.639 | -7.0752662 | 1.248 | 1.287 | 289.029515 | -1.97738679121
Y8V7Cr1O24 | -3.245 | -9.102821 | 1.168 | 1.207 | 0 | -2.50988759321
Y8V6Cr2O24 | -3.202 | -8.9589516 | 1.208 | 1.247 | 0 | -2.49914450271
Y8V4Cr4O24 | -3.089 | -8.5808762 | 1.441 | 1.518 | 0 | -2.47929857171
Y8V7Fe1O24 | -3.242 | -9.0927836 | 1.051 | 1.129 | 0 | -2.47915124596
Y8V6Fe2O24 | -3.214 | -8.9991012 | 0.594 | 0.633 | 28.8957797708 | -2.38150605821
Y8V4Fe4O24 | -3.010 | -8.316558 | 1.018 | 1.096 | 0 | -2.35386543271
Y8Mg1V7O24 | -4.292 | -12.6058736 | 0 | 0 | 0 | -2.91530784883
Y8Mg2V6O24 | -4.102 | -11.9701716 | 0 | 0 | 0 | -2.90437976396
Y8Mg4V4O24 | -3.720 | -10.692076 | 0 | 0.235 | 0 | -2.87353709421
Y8Mn1V7O24 | -2.899 | -7.9451742 | 0.666 | 0.706 | 36.5545469302 | -2.43482422099
Y8Mn2V6O24 | -2.952 | -8.1225016 | 0.509 | 0.549 | 33.5261903605 | -2.41437950827
Y8Mn4V4O24 | -2.990 | -8.249642 | 0.509 | 0.548 | 19.410199346 | -2.37483733284
Y8V7Ni1O24 | -3.373 | -9.5310834 | 0.514 | 0.554 | 0 | -2.44153831996
Y8V6Ni2O24 | -3.333 | -9.3972514 | 0 | 0 | 47.2079029375 | -2.33766570621
Y8V4Ni4O24 | -2.554 | -6.7908732 | 1.308 | 1.387 | 23.809066 | -2.20302747871
Y8V8O24 | -3.275 | -9.203195 | 1.166 | 1.205 | 0 | -2.52068143371